## DMA_95%_sample_1
Module | DMS
Channel | 1
Data Name | DMA_95%_sample_1
Measurement Time | 10/12/2017 1:32:15 PM
Sample Name | DMA 95% sample 1
Sample Shape | Geometry Factor | 9.362e-06 | m
| Length | 40 | mm
| Width | 9.82 | mm
| Thickness | 2.48 | mm
Temperature Program |  | Cel | Cel | Cel/min | min
| 1 | -40 | 200 | 2 | 0
| 2 | 200 | 200 | 10 | 10
| 3 | 200 | 20 | 20 | 0
| Sampling | 3 | s
| Temperature Program Mode | Ramp
Measurement Mode | Bend (3 point)
Meas. Frequency Information
| Meas. Frequency | 5 | Frequency
|  | 0.2 | Hz
|  | 1 | Hz
|  | 5 | Hz
|  | 10 | Hz
|  | 20 | Hz
Operator Name | Damy
Organization Name | Carl Zeiss
Comment | Operator: Damy
Freq. | Temp. | E'(G') | E"(G") | dL | tanD | Ft | Time | 20 Hz |  | 10 Hz |  | 5 Hz |  |  |  | 1 Hz |  | 0.2 Hz
Hz | Cel | Pa | Pa | um |  | mN | min | Temperature | E' | Temperature | E' | Temperature | E' |  |  | Temperature | E' | Temperature | E'
20 | -25.69732 | 5040790086.0 | 316011466.5 | -1125.598 | 0.06269086 | -259.1608 | 0.1333333 | -25.69732 | 5040790086.0 | -25.53009 | 5136406697.4 | -25.34542 | 5054842368.9 | 5 | 0.5333333 | -25.07389 | 4859391416.5 | -24.44192 | 4725117570.3
10 | -25.53009 | 5136406697.4 | 303397709.7 | -1124.903 | 0.05906809 | -298.9511 | 0.25 | -24.27195 | 5250050472.2 | -24.10096 | 5166067667.1 | -23.89441 | 5070848710.6 | 10 | 1.466667 | -23.56919 | 4875764952.8 | -22.83804 | 4731486308.4
5 | -25.34542 | 5054842368.9 | 281054968.0 | -1124.903 | 0.05560113 | -298.9511 | 0.3666667 | -22.65884 | 5262770423.2 | -22.45629 | 5169072403.0 | -22.23157 | 5074923735.0 | 15 | 2.416667 | -21.87738 | 4886829190.5 | -21.09172 | 4732659661.7
1 | -25.07389 | 4859391416.5 | 245816945.1 | -1124.903 | 0.05058595 | -298.9511 | 0.5333333 | -20.89514 | 5253405294.6 | -20.69483 | 5162050225.6 | -20.46299 | 5068421471.6 | 20 | 3.35 | -20.11016 | 4892947151.5 | -19.32721 | 4723610821.1
0.2 | -24.44192 | 4725117570.3 | 219046145.5 | -1124.209 | 0.04635782 | -298.9511 | 0.9666667 | -19.12859 | 5239869170.3 | -18.93404 | 5142828011.1 | -18.72424 | 5049096192.3 | 25 | 4.283333 | -18.38428 | 4877492018.7 | -17.59246 | 4721589999.6
20 | -24.27195 | 5250050472.2 | 323882702.9 | -1124.209 | 0.06169135 | -298.8753 | 1.066667 | -17.38885 | 5211253035.8 | -17.17885 | 5117596325.0 | -16.95569 | 5030236582.5 | 30 | 5.216667 | -16.57882 | 4837453631.9 | -15.74217 | 4692312915.0
10 | -24.10096 | 5166067667.1 | 298826086.1 | -1124.209 | 0.05784401 | -305.3097 | 1.166667 | -15.53047 | 5170544101.8 | -15.31878 | 5078089118.4 | -15.08787 | 4990471505.2 | 35 | 6.133333 | -14.71775 | 4815952308.0 | -13.87024 | 4655663566.5
5 | -23.89441 | 5070848710.6 | 280024241.6 | -1123.514 | 0.05522236 | -302.8862 | 1.283333 | -13.65815 | 5125341207.9 | -13.45339 | 5036270672.9 | -13.22499 | 4947973332.6 | 40 | 7.066667 | -12.87906 | 4782927336.0 | -12.08731 | 4608583808.0
1 | -23.56919 | 4875764952.8 | 248284763.3 | -1123.514 | 0.05092222 | -295.3606 | 1.466667 | -11.87889 | 5084061036.1 | -11.66381 | 4997731941.8 | -11.4414 | 4913671107.9 | 45 | 8 | -11.08015 | 4759484054.0 | -10.21283 | 4607129634.4
0.2 | -22.83804 | 4731486308.4 | 211885448.6 | -1122.82 | 0.04478201 | -290.3804 | 1.9 | -10.00307 | 5036564845.7 | -9.785326 | 4956115453.2 | -9.55853 | 4873036030.1 | 50 | 8.933333 | -9.201974 | 4717267953.5 | -8.396005 | 4550514085.3
20 | -22.65884 | 5262770423.2 | 322512165.1 | -1122.82 | 0.06128182 | -306.6811 | 2 | -8.193109 | 4995155738.6 | -7.971376 | 4915296778.1 | -7.741383 | 4834347500.3 | 55 | 9.866667 | -7.370617 | 4689373690.0 | -6.531933 | 4533790879.7
10 | -22.45629 | 5169072403.0 | 296790816.8 | -1122.82 | 0.05741665 | -306.474 | 2.116667 | -6.307888 | 4939992276.8 | -6.079216 | 4863139721.2 | -5.838318 | 4788179051.8 | 60 | 10.78333 | -5.475813 | 4638745080.2 | -4.626975 | 4515782493.5
5 | -22.23157 | 5074923735.0 | 275962491.5 | -1122.125 | 0.05437766 | -303.3692 | 2.233333 | -4.421039 | 4895380649.5 | -4.213788 | 4818399158.6 | -3.996028 | 4746978995.2 | 65 | 11.71667 | -3.632437 | 4600688291.9 | -2.799494 | 4487666661.5
1 | -21.87738 | 4886829190.5 | 231298314.7 | -1122.125 | 0.04733096 | -296.0431 | 2.416667 | -2.586003 | 4846050573.0 | -2.369556 | 4779081808.3 | -2.131432 | 4706954378.2 | 70 | 12.65 | -1.779993 | 4572554934.7 | -0.9590193 | 4458314051.7
0.2 | -21.09172 | 4732659661.7 | 208247484.8 | -1121.431 | 0.04400221 | -289.9607 | 2.833333 | -0.7308348 | 4808692288.7 | -0.5081998 | 4737034700.7 | -0.290788 | 4673233405.7 | 75 | 13.58333 | 0.06634203 | 4545967132.6 | 0.8791882 | 4436543590.9
20 | -20.89514 | 5253405294.6 | 319823743.3 | -1121.431 | 0.06087932 | -307.1427 | 2.933333 | 1.082889 | 4769535168.7 | 1.296384 | 4705354995.8 | 1.517713 | 4641084276.1 | 80 | 14.51667 | 1.870926 | 4509558546.8 | 2.706623 | 4412804884.2
10 | -20.69483 | 5162050225.6 | 296737537.1 | -1121.431 | 0.05748443 | -306.4111 | 3.05 | 2.919791 | 4727372478.3 | 3.133011 | 4666829617.2 | 3.356468 | 4604492927.6 | 85 | 15.45 | 3.711028 | 4476090437.8 | 4.545117 | 4387864450.1
5 | -20.46299 | 5068421471.6 | 274092277.1 | -1121.431 | 0.05407843 | -303.6171 | 3.166667 | 4.77697 | 4683284937.7 | 4.998167 | 4626803331.1 | 5.228405 | 4570743163.7 | 90 | 16.38333 | 5.59685 | 4459430656.8 | 6.448053 | 4359383927.2
1 | -20.11016 | 4892947151.5 | 242404644.2 | -1120.737 | 0.04954164 | -296.4625 | 3.35 | 6.655042 | 4653051061.1 | 6.881082 | 4595424892.7 | 7.126352 | 4539532466.4 | 95 | 17.31667 | 7.506858 | 4428208275.9 | 8.375481 | 4333483363.0
0.2 | -19.32721 | 4723610821.1 | 214008004.9 | -1120.737 | 0.04530602 | -290.4503 | 3.766667 | 8.599401 | 4618497224.8 | 8.823646 | 4563427648.0 | 9.056588 | 4510574590.7 | 100 | 18.23333 | 9.427751 | 4404757065.8 | 10.24353 | 4317012603.6
20 | -19.12859 | 5239869170.3 | 318559582.4 | -1120.737 | 0.06079533 | -306.7617 | 3.866667 | 10.44973 | 4580873141.8 | 10.65819 | 4549177580.8 | 10.87664 | 4479969346.9 | 105 | 19.18333 | 11.22814 | 4382721223.6 | 12.01396 | 4290276254.6
10 | -18.93404 | 5142828011.1 | 292803757.4 | -1120.042 | 0.05693439 | -306.2438 | 3.983333 | 12.21179 | 4537750321.3 | 12.40639 | 4488977295.5 | 12.62806 | 4440875651.4 | 110 | 20.1 | 12.99729 | 4353071937.4 | 13.86108 | 4266169518.9
5 | -18.72424 | 5049096192.3 | 270036160.2 | -1120.042 | 0.05348208 | -303.4881 | 4.1 | 14.08081 | 4509273136.5 | 14.30634 | 4462897723.9 | 14.54347 | 4416631217.8 | 115 | 21.03333 | 14.9185 | 4331104526.8 | 15.74314 | 4259842090.1
1 | -18.38428 | 4877492018.7 | 225785025.0 | -1120.042 | 0.04629121 | -296.6139 | 4.283333 | 15.95894 | 4490254965.4 | 16.18078 | 4447550245.9 | 16.40263 | 4405055828.6 | 120 | 21.96667 | 16.75879 | 4322224679.1 | 17.55004 | 4251453365.0
0.2 | -17.59246 | 4721589999.6 | 204686180.7 | -1119.348 | 0.04335111 | -291.317 | 4.7 | 17.75756 | 4471423312.4 | 17.96253 | 4428545427.3 | 18.18342 | 4389240177.6 | 125 | 22.9 | 18.55613 | 4306356869.8 | 19.38176 | 4244162468.0
20 | -17.38885 | 5211253035.8 | 315271392.2 | -1118.653 | 0.06049819 | -306.2494 | 4.8 | 19.58801 | 4449683729.3 | 19.80475 | 4412975546.2 | 20.03774 | 4377018025.5 | 130 | 23.81667 | 20.40249 | 4292481507.9 | 21.23767 | 4222231776.9
10 | -17.17885 | 5117596325.0 | 287905101.2 | -1118.653 | 0.05625788 | -305.4876 | 4.916667 | 21.4576 | 4421837034.2 | 21.66798 | 4384058562.6 | 21.89874 | 4347765142.4 | 135 | 24.75 | 22.26508 | 4268134009.4 | 23.10631 | 4197892206.5
5 | -16.95569 | 5030236582.5 | 264533902.0 | -1118.653 | 0.05258876 | -302.6338 | 5.033333 | 23.3256 | 4408056391.8 | 23.53994 | 4372071748.8 | 23.77054 | 4336415911.7 | 140 | 25.68333 | 24.13053 | 4251741278.9 | 24.94855 | 4171238059.0
1 | -16.57882 | 4837453631.9 | 230952322.6 | -1117.959 | 0.04774254 | -296.036 | 5.216667 | 25.1586 | 4384073167.0 | 25.37655 | 4350970583.4 | 25.60968 | 4317911812.8 | 145 | 26.61667 | 25.96208 | 4244663187.8 | 26.78422 | 4157989431.3
0.2 | -15.74217 | 4692312915.0 | 201196542.1 | -1117.959 | 0.04287791 | -291.5236 | 5.633333 | 26.99584 | 4361255784.6 | 27.2081 | 4330651792.7 | 27.43681 | 4296062071.5 | 150 | 27.55 | 27.79319 | 4226939794.5 | 28.63838 | 4143803205.9
20 | -15.53047 | 5170544101.8 | 310399441.1 | -1117.264 | 0.06003226 | -305.2485 | 5.733333 | 28.85505 | 4335604745.7 | 29.07582 | 4304533415.3 | 29.31176 | 4271860616.2 | 155 | 28.48333 | 29.67561 | 4207652903.7 | 30.50753 | 4128259612.6
10 | -15.31878 | 5078089118.4 | 286893882.0 | -1117.264 | 0.05649643 | -304.4624 | 5.85 | 30.72104 | 4304056479.7 | 30.93266 | 4274067538.6 | 31.16196 | 4245891620.2 | 160 | 29.41667 | 31.52297 | 4177759516.6 | 32.36769 | 4113204638.4
5 | -15.08787 | 4990471505.2 | 264766110.8 | -1117.264 | 0.05305433 | -301.9258 | 5.966667 | 32.57767 | 4285579503.2 | 32.79739 | 4258115441.5 | 33.03691 | 4227193909.8 | 165 | 30.33333 | 33.40908 | 4161176095.3 | 34.23545 | 4086979440.8
1 | -14.71775 | 4815952308.0 | 216907876.5 | -1117.264 | 0.04503946 | -295.4913 | 6.133333 | 34.44699 | 4272849537.8 | 34.66357 | 4243670928.1 | 34.89272 | 4213477526.4 | 170 | 31.26667 | 35.26394 | 4151273944.7 | 36.1103 | 4067525226.2
0.2 | -13.87024 | 4655663566.5 | 176902166.9 | -1116.57 | 0.0379972 | -290.5443 | 6.566667 | 36.32775 | 4251391609.6 | 36.55332 | 4223519044.0 | 36.78296 | 4193106160.1 | 175 | 32.2 | 37.16568 | 4127199338.5 | 38.02266 | 4043382605.6
20 | -13.65815 | 5125341207.9 | 306184163.0 | -1116.57 | 0.05973927 | -303.5692 | 6.666667 | 38.23761 | 4225135951.5 | 38.45631 | 4199654740.1 | 38.68875 | 4171233469.0 | 180 | 33.11667 | 39.05804 | 4099075995.8 | 39.88503 | 4022397857.6
10 | -13.45339 | 5036270672.9 | 280287145.5 | -1116.57 | 0.05565371 | -302.8943 | 6.766667 | 40.09123 | 4198526451.5 | 40.30836 | 4170930533.6 | 40.52519 | 4141665132.5 | 185 | 34.05 | 40.87667 | 4070762379.5 | 41.70647 | 3989263144.5
5 | -13.22499 | 4947973332.6 | 257801542.2 | -1116.57 | 0.05210245 | -300.2602 | 6.883333 | 41.91454 | 4159238309.8 | 42.13012 | 4133936105.7 | 42.35225 | 4107768490.8 | 190 | 34.98333 | 42.71904 | 4044259699.7 | 43.56353 | 3967448870.7
1 | -12.87906 | 4782927336.0 | 211050576.7 | -1116.57 | 0.04412582 | -293.5607 | 7.066667 | 43.77567 | 4132013759.0 | 43.99811 | 4107425915.1 | 44.22618 | 4081092228.2 | 195 | 35.91667 | 44.59391 | 4009632007.2 | 45.44714 | 3927745548.9
0.2 | -12.08731 | 4608583808.0 | 199490326.5 | -1115.181 | 0.04328669 | -285.5843 | 7.483333 | 45.6574 | 4099372255.0 | 45.87235 | 4074271173.2 | 46.11136 | 4043258677.4 | 200 | 36.83333 | 46.47971 | 3978006964.2 | 47.32576 | 3890642631.7
20 | -11.87889 | 5084061036.1 | 298844863.1 | -1115.181 | 0.05878074 | -301.8684 | 7.6 | 47.54445 | 4061845395.0 | 47.7651 | 4033803002.0 | 48.00695 | 4004524248.3 | 205 | 37.76667 | 48.3781 | 3933461265.0 | 49.1976 | 3847766833.0
10 | -11.66381 | 4997731941.8 | 273944773.4 | -1115.181 | 0.05481382 | -301.4587 | 7.7 | 49.41278 | 4022494663.4 | 49.63541 | 3994125133.4 | 49.85494 | 3962738766.8 | 210 | 38.7 | 50.22515 | 3892426028.6 | 51.06016 | 3803312932.4
5 | -11.4414 | 4913671107.9 | 252202504.2 | -1115.181 | 0.0513267 | -298.4689 | 7.816667 | 51.27844 | 3976473509.9 | 51.49921 | 3950172787.1 | 51.73146 | 3920512234.7 | 215 | 39.61667 | 52.09616 | 3849316560.6 | 52.922 | 3759925982.2
1 | -11.08015 | 4759484054.0 | 210103799.0 | -1115.181 | 0.04414424 | -292.1602 | 8 | 53.13618 | 3933674905.5 | 53.35593 | 3910388098.3 | 53.59917 | 3877111931.9 | 220 | 40.55 | 53.96635 | 3804839293.1 | 54.79126 | 3713347778.0
0.2 | -10.21283 | 4607129634.4 | 171632691.2 | -1115.181 | 0.03725372 | -286.1396 | 8.416667 | 55.01039 | 3894383842.9 | 55.22736 | 3871227222.9 | 55.46318 | 3842450858.1 | 225 | 41.48333 | 55.81565 | 3767332879.3 | 56.62638 | 3674184399.0
20 | -10.00307 | 5036564845.7 | 290560480.7 | -1115.181 | 0.05769021 | -300.4072 | 8.516667 | 56.83377 | 3860081201.0 | 57.04054 | 3833909413.5 | 57.26397 | 3800927420.0 | 230 | 42.4 | 57.62444 | 3727839442.5 | 58.44566 | 3632259967.8
10 | -9.785326 | 4956115453.2 | 266801536.6 | -1115.181 | 0.0538328 | -300.0488 | 8.633333 | 58.65366 | 3824915234.8 | 58.87556 | 3798613677.4 | 59.11535 | 3769176779.8 | 235 | 43.33333 | 59.47118 | 3698420904.6 | 60.30074 | 3615101136.0
5 | -9.55853 | 4873036030.1 | 242797291.9 | -1115.181 | 0.04982465 | -297.4747 | 8.75 | 60.5177 | 3790973945.6 | 60.74175 | 3768691498.9 | 60.97599 | 3736030383.3 | 240 | 44.26667 | 61.34818 | 3666823818.5 | 62.18237 | 3575693656.1
1 | -9.201974 | 4717267953.5 | 203000189.5 | -1115.181 | 0.04303342 | -293.2672 | 8.933333 | 62.38266 | 3757472038.1 | 62.60085 | 3729680004.9 | 62.82767 | 3699151120.9 | 245 | 45.18333 | 63.17086 | 3626004726.1 | 63.98113 | 3537206666.1
0.2 | -8.396005 | 4550514085.3 | 192125521.1 | -1114.487 | 0.04222062 | -285.0439 | 9.35 | 64.20265 | 3723609612.3 | 64.43066 | 3692783634.6 | 64.6639 | 3660961641.8 | 250 | 46.11667 | 65.03043 | 3584815935.7 | 65.87611 | 3490288181.1
20 | -8.193109 | 4995155738.6 | 283414244.8 | -1114.487 | 0.05673782 | -298.5763 | 9.45 | 66.08591 | 3685350867.0 | 66.30281 | 3654889162.9 | 66.53328 | 3626189157.9 | 255 | 47.05 | 66.9137 | 3549337019.6 | 67.76256 | 3449217894.3
10 | -7.971376 | 4915296778.1 | 259824684.7 | -1114.487 | 0.05286043 | -298.4553 | 9.566667 | 67.97363 | 3647109229.6 | 68.18287 | 3622291889.1 | 68.4056 | 3591554371.9 | 260 | 47.96667 | 68.75198 | 3510729856.8 | 69.61253 | 3401009221.4
5 | -7.741383 | 4834347500.3 | 236709843.6 | -1114.487 | 0.04896418 | -295.931 | 9.683333 | 69.84539 | 3614723509.9 | 70.09083 | 3582714999.0 | 70.3378 | 3548785810.6 | 265 | 48.9 | 70.74338 | 3460865261.9 | 71.56907 | 3351371828.1
1 | -7.370617 | 4689373690.0 | 211818490.4 | -1113.792 | 0.04516989 | -291.2559 | 9.866667 | 71.77531 | 3574160619.1 | 71.98369 | 3545615837.2 | 72.20589 | 3509197237.0 | 270 | 49.83333 | 72.56219 | 3420313428.7 | 73.40985 | 3295151847.6
0.2 | -6.531933 | 4533790879.7 | 176144945.6 | -1113.792 | 0.03885158 | -284.6046 | 10.28333 | 73.64187 | 3534900017.0 | 73.88217 | 3500102288.4 | 74.12002 | 3461842291.3 | 275 | 50.76667 | 74.50026 | 3367310990.0 | 75.33563 | 3233514288.0
20 | -6.307888 | 4939992276.8 | 278609838.6 | -1113.792 | 0.05639884 | -296.9459 | 10.38333 | 75.53968 | 3481992297.8 | 75.74158 | 3452864386.0 | 75.9754 | 3412900272.6 | 280 | 51.7 | 76.34362 | 3305582674.8 | 77.19205 | 3150903663.7
10 | -6.079216 | 4863139721.2 | 255856689.3 | -1113.792 | 0.05261142 | -296.9491 | 10.5 | 77.41114 | 3427375872.3 | 77.62133 | 3392877741.1 | 77.84718 | 3345546370.9 | 285 | 52.61667 | 78.21294 | 3224489231.5 | 79.04664 | 3051126488.3
5 | -5.838318 | 4788179051.8 | 233836025.1 | -1113.792 | 0.04883611 | -294.7746 | 10.6 | 79.26419 | 3364321484.4 | 79.47131 | 3319184518.6 | 79.68212 | 3270788910.3 | 290 | 53.55 | 80.03837 | 3133399752.6 | 80.86072 | 2933232646.0
1 | -5.475813 | 4638745080.2 | 200725344.0 | -1113.792 | 0.04327147 | -289.4386 | 10.78333 | 81.07305 | 3279892621.5 | 81.29613 | 3232953899.1 | 81.52657 | 3175221536.3 | 295 | 54.48333 | 81.87669 | 3019066027.8 | 82.70119 | 2775319611.1
0.2 | -4.626975 | 4515782493.5 | 180829622.3 | -1113.098 | 0.04004392 | -284.9657 | 11.21667 | 82.92303 | 3204882714.6 | 83.1404 | 3141108959.3 | 83.37468 | 3073882323.9 | 300 | 55.41667 | 83.73177 | 2877206485.8 | 84.55066 | 2568876399.5
20 | -4.421039 | 4895380649.5 | 273546596.9 | -1113.098 | 0.05587851 | -294.9187 | 11.31667 | 84.75768 | 3053560612.3 | 84.96317 | 2983393917.3 | 85.19499 | 2899322234.6 | 305 | 56.35 | 85.5438 | 2659143863.5 | 86.35168 | 2267108454.4
10 | -4.213788 | 4818399158.6 | 249089409.5 | -1113.098 | 0.05169547 | -294.9394 | 11.41667 | 86.56727 | 2919816485.8 | 86.78838 | 2840192029.1 | 87.02551 | 2725300627.6 | 310 | 57.28333 | 87.39264 | 2416556821.7 | 88.22105 | 1900917695.9
5 | -3.996028 | 4746978995.2 | 230161811.3 | -1113.098 | 0.04848596 | -292.8346 | 11.53333 | 88.44158 | 2764827654.4 | 88.66272 | 2653091204.7 | 88.90042 | 2512526649.2 | 315 | 58.23333 | 89.27 | 2100637492.9 | 90.1064 | 1468192129.8
1 | -3.632437 | 4600688291.9 | 200480565.0 | -1113.098 | 0.04357621 | -287.9978 | 11.71667 | 90.31956 | 2616156028.6 | 90.54346 | 2457157683.7 | 90.77441 | 2249897047.1 | 320 | 59.18333 | 91.14369 | 1688717250.2 | 91.97272 | 941681021.9
0.2 | -2.799494 | 4487666661.5 | 182806265.7 | -1112.403 | 0.04073526 | -281.8164 | 12.13333 | 92.19693 | 2326458559.3 | 92.41991 | 2088866614.4 | 92.65607 | 1815823293.0 | 325 | 60.11667 | 93.02075 | 1161357735.2 | 93.85561 | 486691681.7
20 | -2.586003 | 4846050573.0 | 268823792.5 | -1112.403 | 0.05547276 | -293.2694 | 12.25 | 94.0792 | 1948845548.5 | 94.31813 | 1655582641.5 | 94.55767 | 1334056190.2 | 330 | 61.06667 | 94.93615 | 696588660.0 | 95.75966 | 215989264.4
10 | -2.369556 | 4779081808.3 | 241117038.1 | -1112.403 | 0.05045259 | -293.2189 | 12.35 | 96.21513 | 1443417350.5 | 96.44331 | 1128060183.9 | 96.69421 | 824115568.2 | 335 | 62.15 | 97.07698 | 343005660.1 | 97.92135 | 113763165.1
5 | -2.131432 | 4706954378.2 | 224209400.8 | -1112.403 | 0.04763365 | -291.1512 | 12.46667 | 98.25505 | 990027705.7 | 98.46913 | 723645939.1 | 98.70652 | 497654054.3 | 340 | 63.15 | 99.06108 | 209877588.5 | 99.88214 | 72628814.9
1 | -1.779993 | 4572554934.7 | 201240159.5 | -1112.403 | 0.04401044 | -285.8136 | 12.65 | 100.1039 | 664357902.6 | 100.3382 | 453149820.9 | 100.5949 | 310304669.4 | 345 | 64.1 | 101.0025 | 116512781.6 | 101.8558 | 48272482.1
0.2 | -0.9590193 | 4458314051.7 | 177190445.8 | -1112.403 | 0.03974382 | -281.4128 | 13.06667 | 102.0693 | 408558665.7 | 102.2812 | 284038527.6 | 102.5128 | 188888407.0 | 350 | 65.03333 | 102.8761 | 74184371.2 | 103.753 | 34727624.5
20 | -0.7308348 | 4808692288.7 | 261079039.9 | -1111.709 | 0.05429315 | -291.4205 | 13.18333 | 103.9797 | 272542862.4 | 104.2092 | 182543544.3 | 104.4466 | 117353417.1 | 355 | 65.98333 | 104.8082 | 52571552.4 | 105.6121 | 27492419.6
10 | -0.5081998 | 4737034700.7 | 238577450.0 | -1111.709 | 0.0503643 | -291.8225 | 13.28333 | 105.8246 | 183417456.8 | 106.0559 | 120996531.5 | 106.307 | 79128842.0 | 360 | 66.93333 | 106.6875 | 39953704.5 | 107.5268 | 28492343.2
5 | -0.290788 | 4673233405.7 | 219469123.3 | -1111.709 | 0.04696301 | -289.7647 | 13.4 | 107.7481 | 123501499.5 | 107.973 | 83139978.9 | 108.2004 | 60108408.5 | 365 | 67.86667 | 108.5889 | 35830932.5 | 109.4924 | 26774330.0
1 | 0.06634203 | 4545967132.6 | 179642238.4 | -1111.709 | 0.03951684 | -284.4381 | 13.58333 | 109.7248 | 87648536.6 | 109.9565 | 62459568.1 | 110.195 | 48219948.9 | 370 | 68.8 | 110.5607 | 33488854.9 | 111.3952 | 24232394.9
0.2 | 0.8791882 | 4436543590.9 | 183297636.1 | -1111.014 | 0.04131541 | -280.0189 | 14 | 111.6208 | 67787930.5 | 111.8495 | 52225247.3 | 112.0834 | 41750688.7 | 375 | 69.73333 | 112.4334 | 31169736.8 | 113.2283 | 27689049.9
20 | 1.082889 | 4769535168.7 | 254667401.6 | -1111.014 | 0.05339459 | -289.8583 | 14.11667 | 113.4438 | 56585545.0 | 113.6795 | 44816221.5 | 113.9338 | 38531829.9 | 380 | 70.68333 | 114.3403 | 29998303.6 | 115.2313 | 26825146.9
10 | 1.296384 | 4705354995.8 | 231698864.5 | -1111.014 | 0.04924153 | -290.097 | 14.21667 | 115.4602 | 49225414.4 | 115.6954 | 38721229.8 | 115.938 | 33794486.3 | 385 | 71.61667 | 116.3315 | 31529482.4 | 117.2369 | 28977761.1
5 | 1.517713 | 4641084276.1 | 212929840.5 | -1111.014 | 0.04587933 | -288.3296 | 14.33333 | 117.4607 | 41515686.1 | 117.6736 | 35893995.2 | 117.8875 | 32791684.2 | 390 | 72.55 | 118.2313 | 31741326.7 | 119.0281 | 26672002.0
1 | 1.870926 | 4509558546.8 | 184438820.8 | -1111.014 | 0.04089953 | -283.6363 | 14.51667 | 119.2377 | 40603509.0 | 119.4556 | 34432271.6 | 119.6799 | 34050120.7 | 395 | 73.5 | 120.046 | 31320995.9 | 120.8212 | 27850114.7
0.2 | 2.706623 | 4412804884.2 | 171047722.7 | -1111.014 | 0.03876168 | -280.2764 | 14.93333 | 121.0514 | 38329804.5 | 121.2486 | 35041122.1 | 121.4866 | 32510642.2 | 400 | 74.43333 | 121.8708 | 30535508.1 | 122.7136 | 31059956.6
20 | 2.919791 | 4727372478.3 | 245481593.2 | -1110.32 | 0.0519277 | -288.3574 | 15.03333 | 122.9087 | 36116769.8 | 123.1276 | 33966517.5 | 123.3232 | 32841169.4 | 405 | 75.36667 | 123.6825 | 32535075.1 | 124.4737 | 31809836.6
10 | 3.133011 | 4666829617.2 | 224502634.8 | -1110.32 | 0.04810603 | -288.8316 | 15.15 | 124.6842 | 37325581.0 | 124.8907 | 36177589.7 | 125.1168 | 33207079.5 | 410 | 76.3 | 125.4649 | 31471736.7 | 126.2582 | 29723165.2
5 | 3.356468 | 4604492927.6 | 206118969.5 | -1110.32 | 0.04476475 | -287.0953 | 15.26667 | 126.4644 | 35691578.5 | 126.6774 | 33854487.9 | 126.9069 | 34777064.1 | 415 | 77.23333 | 127.2494 | 31455600.2 | 128.0661 | 30027795.8
1 | 3.711028 | 4476090437.8 | 185286745.4 | -1110.32 | 0.04139477 | -281.4673 | 15.45 | 128.2987 | 36415125.1 | 128.5275 | 35805860.7 | 128.7762 | 33701064.3 | 420 | 78.16667 | 129.1482 | 33348079.7 | 129.9516 | 28671823.2
0.2 | 4.545117 | 4387864450.1 | 167045876.5 | -1110.32 | 0.03806997 | -279.2616 | 15.86667 | 130.1627 | 34887845.1 | 130.3774 | 33570554.4 | 130.6171 | 34807371.3 | 425 | 79.1 | 131.0107 | 32146746.7 | 131.8571 | 30293702.1
20 | 4.77697 | 4683284937.7 | 235738681.9 | -1109.625 | 0.05033618 | -286.73 | 15.96667 | 132.0652 | 36766219.0 | 132.2692 | 35334577.7 | 132.4901 | 33960750.7 | 430 | 80.03333 | 132.8531 | 33427210.3 | 133.7173 | 32947898.3
10 | 4.998167 | 4626803331.1 | 216057344.0 | -1109.625 | 0.04669689 | -287.3496 | 16.08333 | 133.9441 | 35246837.7 | 134.1715 | 35507524.9 | 134.4027 | 35545153.9 | 435 | 80.98333 | 134.7629 | 32970424.2 | 135.5818 | 31521133.8
5 | 5.228405 | 4570743163.7 | 199432339.5 | -1109.625 | 0.04363237 | -285.7183 | 16.2 | 135.8127 | 36417465.7 | 136.0608 | 34907225.2 | 136.3141 | 34674677.3 | 440 | 81.91667 | 136.6841 | 32341346.1 | 137.462 | 30057480.4
1 | 5.59685 | 4459430656.8 | 182426462.0 | -1109.625 | 0.04090802 | -281.2288 | 16.38333 | 137.6735 | 36165505.2 | 137.9047 | 34936000.3 | 138.1512 | 34713369.0 | 445 | 82.85 | 138.5467 | 34413644.6 | 139.3875 | 36346696.7
0.2 | 6.448053 | 4359383927.2 | 157986408.6 | -1109.625 | 0.03624054 | -277.1856 | 16.8 | 139.5937 | 37127105.6 | 139.8049 | 36886245.0 | 140.0404 | 34919726.9 | 450 | 83.8 | 140.4069 | 34303831.8 | 141.2811 | 37525288.6
20 | 6.655042 | 4653051061.1 | 226925753.3 | -1109.625 | 0.04876924 | -285.1898 | 16.9 | 141.5173 | 36075092.1 | 141.7363 | 37166638.3 | 141.9669 | 35211418.9 | 455 | 84.73333 | 142.3424 | 33156026.2 | 143.196 | 34533915.1
10 | 6.881082 | 4595424892.7 | 206771104.8 | -1109.625 | 0.04499499 | -285.902 | 17.01667 | 143.4082 | 37400265.2 | 143.6248 | 37678086.4 | 143.8489 | 35894764.5 | 460 | 85.66667 | 144.2223 | 35844689.3 | 145.0515 | 33307265.8
5 | 7.126352 | 4539532466.4 | 190134221.2 | -1108.931 | 0.0418841 | -284.4658 | 17.13333 | 145.265 | 36812193.3 | 145.4794 | 35567344.0 | 145.7255 | 36520044.8 | 465 | 86.61667 | 146.0992 | 33259400.8 | 146.9146 | 34376159.0
1 | 7.506858 | 4428208275.9 | 173365859.6 | -1108.931 | 0.03915034 | -279.9891 | 17.31667 | 147.1214 | 37434852.7 | 147.3292 | 36734901.2 | 147.5637 | 35051801.5 | 470 | 87.55 | 147.9242 | 34279447.8 | 148.7836 | 31108160.7
0.2 | 8.375481 | 4333483363.0 | 161057346.4 | -1108.237 | 0.03716579 | -276.4016 | 17.73333 | 149.0002 | 38564458.2 | 149.2171 | 36015123.1 | 149.4352 | 36041919.4 | 475 | 88.48333 | 149.7992 | 34873586.3 | 150.6563 | 32075377.8
20 | 8.599401 | 4618497224.8 | 220531979.2 | -1108.237 | 0.04774973 | -283.95 | 17.83333 | 150.8831 | 38432324.9 | 151.1065 | 38063513.5 | 151.3374 | 38068302.3 | 480 | 89.41667 | 151.7205 | 36001702.1 | 152.5664 | 35067758.7
10 | 8.823646 | 4563427648.0 | 201054371.6 | -1108.237 | 0.04405775 | -284.6748 | 17.95 | 152.7872 | 38812904.5 | 153.0052 | 36809855.9 | 153.2169 | 37384516.6 | 485 | 90.35 | 153.5787 | 34303952.4 | 154.3956 | 41620263.5
5 | 9.056588 | 4510574590.7 | 185203891.9 | -1108.237 | 0.04105993 | -283.1988 | 18.05 | 154.6131 | 38643797.5 | 154.837 | 39204176.6 | 155.0667 | 37034697.4 | 490 | 91.3 | 155.4472 | 35706759.9 | 156.2684 | 34773960.7
1 | 9.427751 | 4404757065.8 | 160723259.3 | -1108.237 | 0.03648856 | -279.2335 | 18.23333 | 156.4895 | 40899210.8 | 156.7056 | 37123888.1 | 156.9368 | 37771762.7 | 495 | 92.21667 | 157.3022 | 35180166.3 | 158.0955 | 39300405.4
0.2 | 10.24353 | 4317012603.6 | 155033518.1 | -1107.542 | 0.03591222 | -275.8353 | 18.66667 | 158.3141 | 39318175.1 | 158.5207 | 39499490.4 | 158.7643 | 39156412.6 | 500 | 93.16667 | 159.1375 | 37102102.2 | 160.0008 | 39030055.9
20 | 10.44973 | 4580873141.8 | 215772168.4 | -1107.542 | 0.04710285 | -282.7 | 18.76667 | 160.2118 | 39828286.6 | 160.4266 | 40505888.2 | 160.6417 | 37593358.5 | 505 | 94.1 | 160.9858 | 38621571.5 | 161.8589 | 35375095.0
10 | 10.65819 | 4549177580.8 | 182731770.6 | -1107.542 | 0.04016809 | -283.456 | 18.86667 | 162.0889 | 42491454.0 | 162.3141 | 38988339.0 | 162.5393 | 39343269.8 | 510 | 95.03333 | 162.8822 | 37223973.4 | 163.6968 | 33344076.5
5 | 10.87664 | 4479969346.9 | 182152304.9 | -1107.542 | 0.04065927 | -282.1602 | 18.98333 | 163.9324 | 42188397.9 | 164.1716 | 39670331.7 | 164.4145 | 38755817.2 | 515 | 95.98333 | 164.7827 | 39495526.4 | 165.5745 | 46426906.0
1 | 11.22814 | 4382721223.6 | 158428176.4 | -1106.848 | 0.03614836 | -278.0844 | 19.18333 | 165.7836 | 42266540.8 | 165.999 | 40029464.5 | 166.2382 | 41347182.2 | 520 | 96.91667 | 166.6289 | 43787741.2 | 167.4927 | 31492261.0
0.2 | 12.01396 | 4290276254.6 | 149875113.5 | -1106.848 | 0.03493368 | -274.9513 | 19.58333 | 167.7088 | 41718862.3 | 167.9278 | 42731956.0 | 168.1547 | 41523033.9 | 525 | 97.86667 | 168.509 | 39649047.8 | 169.3734 | 32547234.5
20 | 12.21179 | 4537750321.3 | 210160195.2 | -1106.848 | 0.04631374 | -281.3794 | 19.7 | 169.6048 | 43693210.8 | 169.8318 | 40561068.5 | 170.0762 | 41638091.9 | 530 | 98.8 | 170.4177 | 42721387.4 | 171.237 | 34894697.4
10 | 12.40639 | 4488977295.5 | 190889395.3 | -1106.848 | 0.04252403 | -282.5075 | 19.8 | 171.4668 | 43849900.8 | 171.6924 | 42787494.8 | 171.9404 | 42662184.4 | 535 | 99.73333 | 172.3096 | 40808390.1 | 173.1075 | 49818043.6
5 | 12.62806 | 4440875651.4 | 177457457.3 | -1106.848 | 0.03996002 | -281.0388 | 19.91667 | 173.3166 | 44318843.2 | 173.535 | 41891626.9 | 173.7715 | 41350885.4 | 540 | 100.6833 | 174.1658 | 41899903.8 | 174.9806 | 47469429.9
1 | 12.99729 | 4353071937.4 | 164524178.7 | -1106.848 | 0.03779496 | -277.9046 | 20.1 | 175.1818 | 42691158.4 | 175.3833 | 42805720.8 | 175.6156 | 43315072.8 | 545 | 101.6167 | 176.0093 | 40399485.3 | 176.883 | 53825219.7
0.2 | 13.86108 | 4266169518.9 | 144557091.5 | -1106.153 | 0.03388452 | -274.1644 | 20.51667 | 177.0982 | 44682621.3 | 177.3025 | 42910490.6 | 177.5285 | 43324086.41 | 550 | 102.55 | 177.8888 | 42152363.0 | 178.7752 | 37319749.1
20 | 14.08081 | 4509273136.5 | 202293118.4 | -1106.153 | 0.04486158 | -279.5965 | 20.63333 | 178.9945 | 45830351.8 | 179.2055 | 43308119.4 | 179.4203 | 43274565.4 | 555 | 103.4833 | 179.7596 | 41798322.2 | 180.633 | 48726833.1
10 | 14.30634 | 4462897723.9 | 187163310.1 | -1106.153 | 0.04193762 | -280.7319 | 20.73333 | 180.8689 | 45597918.1 | 181.1022 | 44349323.2 | 181.331 | 43546505.7 | 560 | 104.4333 | 181.6662 | 41643672.8 | 182.495 | 42353322.5
5 | 14.54347 | 4416631217.8 | 173903311.9 | -1105.459 | 0.03937465 | -279.511 | 20.85 | 182.7353 | 46597372.3 | 182.9788 | 45097788.4 | 183.2318 | 43614745.1 | 565 | 105.3833 | 183.5857 | 41822217.3 | 184.3595 | 39876242.9
1 | 14.9185 | 4331104526.8 | 153375288.1 | -1105.459 | 0.03541251 | -276.449 | 21.03333 | 184.5928 | 47452116.6 | 184.835 | 45121862.7 | 185.0883 | 44026759.9 | 570 | 106.3167 | 185.4684 | 42779592.8 | 186.2574 | 42288819.0
0.2 | 15.74314 | 4259842090.1 | 149920256.5 | -1105.459 | 0.03519385 | -273.0392 | 21.45 | 186.4655 | 47671021.8 | 186.6823 | 46606343.6 | 186.9159 | 46013029.8 | 575 | 107.25 | 187.2978 | 44164115.5 | 188.1496 | 34209418.7
20 | 15.95894 | 4490254965.4 | 199785959.8 | -1105.459 | 0.04449323 | -278.505 | 21.55 | 188.3687 | 47163355.2 | 188.5919 | 47208071.2 | 188.825 | 44925141.1 | 580 | 108.2 | 189.1808 | 43349956.9 | 190.0236 | 48458889.3
10 | 16.18078 | 4447550245.9 | 182083703.7 | -1105.459 | 0.04094023 | -279.6618 | 21.66667 | 190.2433 | 48109386.3 | 190.4636 | 47294360.6 | 190.6968 | 44687286.2 | 585 | 109.1333 | 191.0751 | 45047921.8 | 191.8864 | 55951958.5
5 | 16.40263 | 4405055828.6 | 169726292.0 | -1105.459 | 0.03852988 | -278.5572 | 21.78333 | 192.1019 | 47986807.8 | 192.3256 | 46416268.9 | 192.5691 | 47149380.0 | 590 | 110.0667 | 192.9482 | 44619258.7 | 193.7694 | 25206915.8
1 | 16.75879 | 4322224679.1 | 159239381.5 | -1104.764 | 0.036842 | -275.5108 | 21.96667 | 193.9868 | 48385238.6 | 194.214 | 47378381.1 | 194.4572 | 45108304.8 | 595 | 111.0167 | 194.8407 | 44332518.4 | 195.6697 | 48513407.8
0.2 | 17.55004 | 4251453365.0 | 148470959.7 | -1104.764 | 0.0349224 | -272.9819 | 22.38333 | 195.875 | 48204180.8 | 196.0959 | 46317745.1 | 196.3339 | 45964962.6 | 600 | 111.95 | 196.7031 | 54537982.6 | 197.5639 | 44825655.7
20 | 17.75756 | 4471423312.4 | 193646092.3 | -1104.764 | 0.04330748 | -277.7862 | 22.48333 | 197.7759 | 49209600.6 | 197.9997 | 47594577.3 | 198.2332 | 46914146.1 | 605 | 112.8833 | 198.6037 | 44115256.2 | 199.4401 | 41957023.7
10 | 17.96253 | 4428545427.3 | 178146038.2 | -1104.764 | 0.04022676 | -279.0916 | 22.6 | 199.6581 | 48156178.8 | 199.8908 | 48649648.6 | 200.1288 | 48413459.5 | 610 | 113.8333 | 200.5028 | 44842665.8 | 201.3119 | 45542734.6
5 | 18.18342 | 4389240177.6 | 165671687.6 | -1104.764 | 0.03774496 | -278.1253 | 22.71667 | 201.5312 | 48720548.0 | 201.7409 | 43898157.1 | 201.9902 | 46030975.5 | 615 | 114.7667 | 202.366 | 45761972.3 | 203.22 | 45682769.9
1 | 18.55613 | 4306356869.8 | 142516136.9 | -1104.07 | 0.03309436 | -275.1378 | 22.9 | 203.4396 | 49129844.0 | 203.6535 | 49255046.8 | 203.876 | 47263254.7 | 620 | 115.7167 | 204.235 | 47232937.6 | 205.0861 | 45255870.4
0.2 | 19.38176 | 4244162468.0 | 144569426.9 | -1104.07 | 0.03406312 | -272.5433 | 23.31667 | 205.306 | 50689830.6 | 205.5415 | 48690377.7 | 205.7685 | 47276929.9 | 625 | 116.65 | 206.1291 | 46216818.8 | 206.9522 | 43557371.0
20 | 19.58801 | 4449683729.3 | 188158073.3 | -1104.07 | 0.04228572 | -276.9872 | 23.41667 | 207.1798 | 48668415.8 | 207.4169 | 47784120.6 | 207.6401 | 46836182.4 | 630 | 117.5833 | 208.0352 | 48539073.0 | 209.165 | 34521204.8
10 | 19.80475 | 4412975546.2 | 174139263.0 | -1104.07 | 0.03946074 | -278.243 | 23.53333 | 209.5573 | 50506031.2 | 209.9839 | 49219494.4 | 210.4473 | 50275367.6 | 635 | 118.5333 | 211.0695 | 46395112.2 | 212.0745 | 46508625.0
5 | 20.03774 | 4377018025.5 | 162120098.0 | -1104.07 | 0.03703894 | -277.5516 | 23.65 | 212.2807 | 50082756.8 | 212.4669 | 50049959.0 | 212.6585 | 47924289.5 | 640 | 119.4667 | 213.0039 | 48353138.4 | 213.9415 | 47059596.0
1 | 20.40249 | 4292481507.9 | 150768324.6 | -1104.07 | 0.03512381 | -274.6809 | 23.81667 | 214.1895 | 51137932.4 | 214.4657 | 52152704.9 | 214.7754 | 48622079.7 | 645 | 120.4167 | 215.2032 | 48801416.2 | 215.8537 | 47880323.3
0.2 | 21.23767 | 4222231776.9 | 138104704.5 | -1104.07 | 0.03270894 | -272.2641 | 24.23333 | 215.9749 | 50652944.9 | 216.0685 | 51047698.5 | 216.1457 | 49731180.4 | 650 | 121.35 | 216.1941 | 47434438.2 | 216.1071 | 46211263.9
20 | 21.4576 | 4421837034.2 | 182293719.1 | -1103.376 | 0.04122579 | -276.1501 | 24.35 | 216.0625 | 50837174.6
10 | 21.66798 | 4384058562.6 | 167523294.5 | -1103.376 | 0.03821192 | -277.7449 | 24.45
5 | 21.89874 | 4347765142.4 | 155069663.8 | -1103.376 | 0.03566652 | -277.0011 | 24.56667
1 | 22.26508 | 4268134009.4 | 137693149.3 | -1103.376 | 0.03226074 | -273.6746 | 24.75
0.2 | 23.10631 | 4197892206.5 | 130660553.3 | -1103.376 | 0.03112528 | -271.4884 | 25.16667
20 | 23.3256 | 4408056391.8 | 170636480.5 | -1102.681 | 0.03871014 | -274.9618 | 25.28333
10 | 23.53994 | 4372071748.8 | 154756322.8 | -1102.681 | 0.03539656 | -276.5588 | 25.38333
5 | 23.77054 | 4336415911.7 | 144275449.7 | -1102.681 | 0.03327067 | -275.8701 | 25.5
1 | 24.13053 | 4251741278.9 | 134891531.0 | -1102.681 | 0.03172619 | -273.2047 | 25.68333
0.2 | 24.94855 | 4171238059.0 | 140223596.6 | -1102.681 | 0.03361678 | -270.2927 | 26.1
20 | 25.1586 | 4384073167.0 | 163059247.4 | -1102.681 | 0.03719355 | -274.645 | 26.2
10 | 25.37655 | 4350970583.4 | 152140466.2 | -1102.681 | 0.03496702 | -276.148 | 26.31667
5 | 25.60968 | 4317911812.8 | 140077996.7 | -1102.681 | 0.03244114 | -275.5723 | 26.43333
1 | 25.96208 | 4244663187.8 | 127282285.7 | -1102.681 | 0.02998643 | -272.8405 | 26.61667
0.2 | 26.78422 | 4157989431.3 | 136853205.0 | -1101.987 | 0.03291331 | -268.8268 | 27.03333
20 | 26.99584 | 4361255784.6 | 161116950.3 | -1101.987 | 0.03694279 | -273.6824 | 27.13333
10 | 27.2081 | 4330651792.7 | 147349269.2 | -1101.987 | 0.03402473 | -275.4028 | 27.25
5 | 27.43681 | 4296062071.5 | 138478014.5 | -1101.987 | 0.03223371 | -274.7827 | 27.36667
1 | 27.79319 | 4226939794.5 | 126144295.8 | -1101.987 | 0.02984294 | -272.7666 | 27.55
0.2 | 28.63838 | 4143803205.9 | 134666533.1 | -1101.292 | 0.03249829 | -268.8541 | 27.96667
20 | 28.85505 | 4335604745.7 | 157802485.3 | -1101.292 | 0.03639688 | -272.8273 | 28.06667
10 | 29.07582 | 4304533415.3 | 145552780.6 | -1101.292 | 0.03381383 | -274.6331 | 28.18333
5 | 29.31176 | 4271860616.2 | 137213214.7 | -1101.292 | 0.03212025 | -273.8245 | 28.3
1 | 29.67561 | 4207652903.7 | 139701609.3 | -1101.292 | 0.03320179 | -270.9704 | 28.48333
0.2 | 30.50753 | 4128259612.6 | 137996293.4 | -1101.292 | 0.03342723 | -267.6487 | 28.9
20 | 30.72104 | 4304056479.7 | 153324446.8 | -1100.598 | 0.03562324 | -271.7803 | 29
10 | 30.93266 | 4274067538.6 | 141028686.2 | -1100.598 | 0.03299636 | -273.5404 | 29.11667
5 | 31.16196 | 4245891620.2 | 132953067.5 | -1100.598 | 0.03131334 | -272.8727 | 29.23333
1 | 31.52297 | 4177759516.6 | 124328000.0 | -1100.598 | 0.02975949 | -270.7738 | 29.41667
0.2 | 32.36769 | 4113204638.4 | 127253077.1 | -1100.598 | 0.0309377 | -268.6623 | 29.83333
20 | 32.57767 | 4285579503.2 | 150698784.5 | -1099.903 | 0.03516416 | -270.667 | 29.93333
10 | 32.79739 | 4258115441.5 | 140570944.9 | -1099.903 | 0.03301248 | -272.4461 | 30.05
5 | 33.03691 | 4227193909.8 | 131771864.3 | -1099.903 | 0.03117242 | -271.988 | 30.16667
1 | 33.40908 | 4161176095.3 | 128202019.3 | -1099.903 | 0.03080908 | -269.2289 | 30.33333
0.2 | 34.23545 | 4086979440.8 | 133318645.0 | -1099.903 | 0.03262034 | -267.853 | 30.75
20 | 34.44699 | 4272849537.8 | 148862799.0 | -1099.903 | 0.03483923 | -269.9214 | 30.86667
10 | 34.66357 | 4243670928.1 | 136284340.4 | -1099.903 | 0.03211473 | -271.8104 | 30.96667
5 | 34.89272 | 4213477526.4 | 130201612.4 | -1099.903 | 0.03090122 | -271.3515 | 31.08333
1 | 35.26394 | 4151273944.7 | 122982563.4 | -1099.903 | 0.02962526 | -269.3239 | 31.26667
0.2 | 36.1103 | 4067525226.2 | 136072760.2 | -1099.903 | 0.03345345 | -266.4525 | 31.68333
20 | 36.32775 | 4251391609.6 | 146423172.3 | -1099.903 | 0.03444123 | -269.4458 | 31.78333
10 | 36.55332 | 4223519044.0 | 137449804.8 | -1099.903 | 0.03254391 | -271.2502 | 31.9
5 | 36.78296 | 4193106160.1 | 131486584.4 | -1099.903 | 0.0313578 | -270.8317 | 32.01667
1 | 37.16568 | 4127199338.5 | 129843910.7 | -1099.209 | 0.03146054 | -268.5923 | 32.2
0.2 | 38.02266 | 4043382605.6 | 133382695.4 | -1099.209 | 0.0329879 | -265.4415 | 32.61667
20 | 38.23761 | 4225135951.5 | 145608759.5 | -1099.209 | 0.0344625 | -268.6703 | 32.71667
10 | 38.45631 | 4199654740.1 | 134489168.8 | -1099.209 | 0.03202386 | -270.531 | 32.83333
5 | 38.68875 | 4171233469.0 | 130151957.6 | -1099.209 | 0.03120227 | -270.0488 | 32.93333
1 | 39.05804 | 4099075995.8 | 130188494.5 | -1099.209 | 0.03176045 | -267.715 | 33.11667
0.2 | 39.88503 | 4022397857.6 | 130378624.6 | -1099.209 | 0.03241316 | -264.2876 | 33.53333
20 | 40.09123 | 4198526451.5 | 141349199.0 | -1099.209 | 0.03366638 | -267.6422 | 33.65
10 | 40.30836 | 4170930533.6 | 132370602.6 | -1099.209 | 0.03173647 | -269.5691 | 33.75
5 | 40.52519 | 4141665132.5 | 128167203.6 | -1099.209 | 0.03094582 | -269.1787 | 33.86667
1 | 40.87667 | 4070762379.5 | 125353836.6 | -1099.209 | 0.0307937 | -266.5365 | 34.05
0.2 | 41.70647 | 3989263144.5 | 134565411.2 | -1098.515 | 0.0337319 | -263.7152 | 34.46667
20 | 41.91454 | 4159238309.8 | 144735003.5 | -1098.515 | 0.03479844 | -266.5507 | 34.56667
10 | 42.13012 | 4133936105.7 | 134624636.9 | -1098.515 | 0.03256573 | -268.4688 | 34.68333
5 | 42.35225 | 4107768490.8 | 128240329.6 | -1098.515 | 0.03121898 | -268.0723 | 34.8
1 | 42.71904 | 4044259699.7 | 123278053.3 | -1098.515 | 0.03048223 | -265.1349 | 34.98333
0.2 | 43.56353 | 3967448870.7 | 135089184.9 | -1098.515 | 0.03404938 | -262.6253 | 35.4
20 | 43.77567 | 4132013759.0 | 140284191.6 | -1098.515 | 0.03395056 | -265.0071 | 35.5
10 | 43.99811 | 4107425915.1 | 130075376.2 | -1098.515 | 0.03166834 | -266.9816 | 35.61667
5 | 44.22618 | 4081092228.2 | 125528045.3 | -1098.515 | 0.03075844 | -266.7302 | 35.73333
1 | 44.59391 | 4009632007.2 | 122564045.1 | -1098.515 | 0.03056741 | -264.6201 | 35.91667
0.2 | 45.44714 | 3927745548.9 | 135226178.7 | -1098.515 | 0.03442845 | -261.5444 | 36.31667
20 | 45.6574 | 4099372255.0 | 139746700.2 | -1098.515 | 0.03408978 | -263.9835 | 36.43333
10 | 45.87235 | 4074271173.2 | 131960012.4 | -1098.515 | 0.03238862 | -266.0841 | 36.53333
5 | 46.11136 | 4043258677.4 | 128697353.7 | -1098.515 | 0.03183011 | -265.8335 | 36.65
1 | 46.47971 | 3978006964.2 | 127531641.6 | -1098.515 | 0.03205918 | -263.6464 | 36.83333
0.2 | 47.32576 | 3890642631.7 | 136596208.0 | -1098.515 | 0.03510891 | -260.0274 | 37.25
20 | 47.54445 | 4061845395.0 | 138442990.2 | -1098.515 | 0.03408377 | -262.8508 | 37.35
10 | 47.7651 | 4033803002.0 | 133067828.8 | -1098.515 | 0.03298818 | -264.871 | 37.46667
5 | 48.00695 | 4004524248.3 | 128441947.5 | -1098.515 | 0.03207421 | -264.2758 | 37.58333
1 | 48.3781 | 3933461265.0 | 129166856.7 | -1098.515 | 0.03283796 | -261.8558 | 37.76667
0.2 | 49.1976 | 3847766833.0 | 141918246.2 | -1097.82 | 0.03688328 | -258.6083 | 38.18333
20 | 49.41278 | 4022494663.4 | 134145849.7 | -1097.82 | 0.03334892 | -261.3604 | 38.28333
10 | 49.63541 | 3994125133.4 | 128885293.1 | -1097.82 | 0.03226872 | -263.316 | 38.4
5 | 49.85494 | 3962738766.8 | 126463309.0 | -1097.82 | 0.03191311 | -262.8977 | 38.51667
1 | 50.22515 | 3892426028.6 | 125767608.5 | -1097.82 | 0.03231085 | -260.1407 | 38.7
0.2 | 51.06016 | 3803312932.4 | 143072209.6 | -1097.82 | 0.03761778 | -257.0008 | 39.11667
20 | 51.27844 | 3976473509.9 | 133937881.5 | -1097.82 | 0.03368258 | -259.902 | 39.21667
10 | 51.49921 | 3950172787.1 | 129400878.0 | -1097.82 | 0.03275828 | -261.6647 | 39.31667
5 | 51.73146 | 3920512234.7 | 126324698.3 | -1097.82 | 0.03222148 | -261.2522 | 39.43333
1 | 52.09616 | 3849316560.6 | 129000445.6 | -1097.82 | 0.03351256 | -258.7665 | 39.61667
0.2 | 52.922 | 3759925982.2 | 142147873.1 | -1097.82 | 0.03780603 | -255.3832 | 40.03333
20 | 53.13618 | 3933674905.5 | 133379331.2 | -1097.82 | 0.03390706 | -258.0771 | 40.15
10 | 53.35593 | 3910388098.3 | 128267595.3 | -1097.82 | 0.03280175 | -260.0509 | 40.25
5 | 53.59917 | 3877111931.9 | 126869191.9 | -1097.82 | 0.0327226 | -259.7644 | 40.36667
1 | 53.96635 | 3804839293.1 | 130077462.5 | -1097.82 | 0.03418737 | -257.5622 | 40.55
0.2 | 54.79126 | 3713347778.0 | 145647004.5 | -1097.82 | 0.03922256 | -253.6365 | 40.96667
20 | 55.01039 | 3894383842.9 | 137247248.0 | -1097.126 | 0.03524235 | -256.4786 | 41.06667
10 | 55.22736 | 3871227222.9 | 130763240.0 | -1097.126 | 0.03377824 | -258.5497 | 41.18333
5 | 55.46318 | 3842450858.1 | 130255752.7 | -1097.126 | 0.03389913 | -258.0141 | 41.3
1 | 55.81565 | 3767332879.3 | 133639953.3 | -1097.126 | 0.03547336 | -255.3125 | 41.48333
0.2 | 56.62638 | 3674184399.0 | 146862514.8 | -1097.126 | 0.03997146 | -251.8166 | 41.9
20 | 56.83377 | 3860081201.0 | 135265114.9 | -1097.126 | 0.03504204 | -255.0059 | 42
10 | 57.04054 | 3833909413.5 | 129997438.7 | -1097.126 | 0.03390728 | -257.0649 | 42.1
5 | 57.26397 | 3800927420.0 | 128659760.6 | -1097.126 | 0.03384957 | -256.7304 | 42.21667
1 | 57.62444 | 3727839442.5 | 135621069.3 | -1097.126 | 0.03638061 | -254.2103 | 42.4
0.2 | 58.44566 | 3632259967.8 | 154591985.0 | -1097.126 | 0.04256083 | -250.1885 | 42.81667
20 | 58.65366 | 3824915234.8 | 137240350.0 | -1097.126 | 0.03588063 | -253.6554 | 42.93333
10 | 58.87556 | 3798613677.4 | 134481071.2 | -1097.126 | 0.03540267 | -255.6351 | 43.03333
5 | 59.11535 | 3769176779.8 | 132742791.2 | -1097.126 | 0.03521798 | -255.0223 | 43.15
1 | 59.47118 | 3698420904.6 | 137128248.8 | -1097.126 | 0.03707751 | -252.3541 | 43.33333
0.2 | 60.30074 | 3615101136.0 | 156712441.9 | -1097.126 | 0.04334939 | -248.8325 | 43.75
20 | 60.5177 | 3790973945.6 | 141974290.3 | -1096.431 | 0.03745061 | -252.3571 | 43.85
10 | 60.74175 | 3768691498.9 | 140057720.2 | -1096.431 | 0.03716349 | -254.2993 | 43.96667
5 | 60.97599 | 3736030383.3 | 138564232.2 | -1096.431 | 0.03708863 | -254.0076 | 44.08333
1 | 61.34818 | 3666823818.5 | 142875285.9 | -1096.431 | 0.03896432 | -251.5699 | 44.26667
0.2 | 62.18237 | 3575693656.1 | 161474534.6 | -1096.431 | 0.04515894 | -248.603 | 44.68333
20 | 62.38266 | 3757472038.1 | 142288192.0 | -1096.431 | 0.03786806 | -251.0692 | 44.78333
10 | 62.60085 | 3729680004.9 | 141821401.2 | -1096.431 | 0.03802508 | -253.1353 | 44.9
5 | 62.82767 | 3699151120.9 | 141423589.8 | -1096.431 | 0.03823136 | -252.6229 | 45.01667
1 | 63.17086 | 3626004726.1 | 147255632.0 | -1096.431 | 0.04061099 | -250.4044 | 45.18333
0.2 | 63.98113 | 3537206666.1 | 164334531.1 | -1096.431 | 0.04645884 | -246.5637 | 45.6
20 | 64.20265 | 3723609612.3 | 148111536.8 | -1096.431 | 0.03977633 | -249.8022 | 45.71667
10 | 64.43066 | 3692783634.6 | 146097209.0 | -1096.431 | 0.0395629 | -251.7459 | 45.81667
5 | 64.6639 | 3660961641.8 | 145113529.4 | -1096.431 | 0.03963809 | -251.2977 | 45.93333
1 | 65.03043 | 3584815935.7 | 152299549.1 | -1096.431 | 0.04248462 | -248.7902 | 46.11667
0.2 | 65.87611 | 3490288181.1 | 170673695.5 | -1096.431 | 0.0488996 | -245.2691 | 46.53333
20 | 66.08591 | 3685350867.0 | 148141527.8 | -1096.431 | 0.0401974 | -248.4559 | 46.63333
10 | 66.30281 | 3654889162.9 | 146299166.0 | -1096.431 | 0.04002834 | -250.2622 | 46.75
5 | 66.53328 | 3626189157.9 | 145737251.5 | -1096.431 | 0.04019019 | -249.7979 | 46.86667
1 | 66.9137 | 3549337019.6 | 153514602.9 | -1096.431 | 0.04325163 | -247.1017 | 47.05
0.2 | 67.76256 | 3449217894.3 | 173202525.9 | -1096.431 | 0.05021501 | -243.5578 | 47.46667
20 | 67.97363 | 3647109229.6 | 147181462.9 | -1096.431 | 0.04035565 | -247.0251 | 47.56667
10 | 68.18287 | 3622291889.1 | 145946093.3 | -1096.431 | 0.04029109 | -248.8289 | 47.68333
5 | 68.4056 | 3591554371.9 | 146530644.5 | -1096.431 | 0.04079867 | -248.4957 | 47.78333
1 | 68.75198 | 3510729856.8 | 155659078.8 | -1096.431 | 0.0443381 | -245.7882 | 47.96667
0.2 | 69.61253 | 3401009221.4 | 178094010.3 | -1096.431 | 0.05236505 | -242.1274 | 48.38333
20 | 69.84539 | 3614723509.9 | 150531708.4 | -1096.431 | 0.04164404 | -245.557 | 48.5
10 | 70.09083 | 3582714999.0 | 149738537.0 | -1096.431 | 0.04179471 | -247.6716 | 48.6
5 | 70.3378 | 3548785810.6 | 151595359.7 | -1096.431 | 0.04271753 | -247.1713 | 48.71667
1 | 70.74338 | 3460865261.9 | 163036363.0 | -1096.431 | 0.04710856 | -244.5605 | 48.9
0.2 | 71.56907 | 3351371828.1 | 185677489.4 | -1096.431 | 0.05540343 | -240.2924 | 49.31667
20 | 71.77531 | 3574160619.1 | 153321252.1 | -1097.126 | 0.04289714 | -244.3069 | 49.43333
10 | 71.98369 | 3545615837.2 | 153705072.0 | -1097.126 | 0.04335074 | -246.0643 | 49.53333
5 | 72.20589 | 3509197237.0 | 155952417.1 | -1097.126 | 0.04444105 | -245.5448 | 49.65
1 | 72.56219 | 3420313428.7 | 169150855.4 | -1097.126 | 0.04945478 | -242.4529 | 49.83333
0.2 | 73.40985 | 3295151847.6 | 195779588.8 | -1097.126 | 0.05941444 | -238.0347 | 50.25
20 | 73.64187 | 3534900017.0 | 158411251.0 | -1097.82 | 0.0448135 | -242.8126 | 50.36667
10 | 73.88217 | 3500102288.4 | 159836568.1 | -1097.82 | 0.04566626 | -244.6471 | 50.46667
5 | 74.12002 | 3461842291.3 | 161921766.0 | -1097.82 | 0.04677329 | -244.0512 | 50.58333
1 | 74.50026 | 3367310990.0 | 177588270.3 | -1097.82 | 0.0527389 | -240.8053 | 50.76667
0.2 | 75.33563 | 3233514288.0 | 208328917.0 | -1097.82 | 0.06442802 | -236.1314 | 51.18333
20 | 75.53968 | 3481992297.8 | 163190073.5 | -1097.82 | 0.04686687 | -241.293 | 51.28333
10 | 75.74158 | 3452864386.0 | 163500806.6 | -1097.82 | 0.04735222 | -243.0106 | 51.4
5 | 75.9754 | 3412900272.6 | 167868647.7 | -1098.515 | 0.04918651 | -242.2664 | 51.51667
1 | 76.34362 | 3305582674.8 | 184651548.5 | -1098.515 | 0.05586052 | -238.8757 | 51.7
0.2 | 77.19205 | 3150903663.7 | 222961669.7 | -1098.515 | 0.07076118 | -233.9277 | 52.11667
20 | 77.41114 | 3427375872.3 | 167298061.9 | -1098.515 | 0.04881229 | -239.3324 | 52.21667
10 | 77.62133 | 3392877741.1 | 170184111.5 | -1098.515 | 0.05015922 | -241.1534 | 52.33333
5 | 77.84718 | 3345546370.9 | 176057111.0 | -1098.515 | 0.05262432 | -240.3744 | 52.43333
1 | 78.21294 | 3224489231.5 | 197647821.2 | -1098.515 | 0.06129586 | -236.5626 | 52.61667
0.2 | 79.04664 | 3051126488.3 | 241919076.4 | -1098.515 | 0.07928845 | -230.4948 | 53.03333
20 | 79.26419 | 3364321484.4 | 175522579.6 | -1099.209 | 0.05217176 | -237.2875 | 53.15
10 | 79.47131 | 3319184518.6 | 179086322.1 | -1099.209 | 0.05395492 | -238.8772 | 53.25
5 | 79.68212 | 3270788910.3 | 186942315.3 | -1099.209 | 0.05715511 | -237.794 | 53.36667
1 | 80.03837 | 3133399752.6 | 215415144.8 | -1099.209 | 0.06874806 | -233.4514 | 53.55
0.2 | 80.86072 | 2933232646.0 | 270072853.5 | -1099.209 | 0.09207346 | -226.7463 | 53.96667
20 | 81.07305 | 3279892621.5 | 184939449.3 | -1099.209 | 0.05638583 | -234.8215 | 54.06667
10 | 81.29613 | 3232953899.1 | 190877099.0 | -1099.903 | 0.05904108 | -236.0442 | 54.18333
5 | 81.52657 | 3175221536.3 | 201302606.0 | -1099.903 | 0.06339797 | -234.9965 | 54.3
1 | 81.87669 | 3019066027.8 | 235516748.3 | -1099.903 | 0.07800981 | -230.0636 | 54.48333
0.2 | 82.70119 | 2775319611.1 | 305680131.2 | -1099.903 | 0.1101423 | -222.2262 | 54.9
20 | 82.92303 | 3204882714.6 | 199109831.6 | -1100.598 | 0.06212702 | -231.6132 | 55
10 | 83.1404 | 3141108959.3 | 208952860.8 | -1100.598 | 0.066522 | -232.8282 | 55.11667
5 | 83.37468 | 3073882323.9 | 223087084.4 | -1101.292 | 0.07257503 | -231.3364 | 55.23333
1 | 83.73177 | 2877206485.8 | 268910583.9 | -1101.292 | 0.09346239 | -225.7234 | 55.41667
0.2 | 84.55066 | 2568876399.5 | 356091579.9 | -1101.292 | 0.1386176 | -216.3241 | 55.83333
20 | 84.75768 | 3053560612.3 | 216952967.3 | -1103.376 | 0.07104918 | -228.7954 | 55.93333
10 | 84.96317 | 2983393917.3 | 231912896.1 | -1103.376 | 0.07773459 | -229.2822 | 56.05
5 | 85.19499 | 2899322234.6 | 253022537.2 | -1104.07 | 0.08726954 | -227.4774 | 56.16667
1 | 85.5438 | 2659143863.5 | 314298118.2 | -1104.07 | 0.1181952 | -220.3162 | 56.35
0.2 | 86.35168 | 2267108454.4 | 413970481.5 | -1104.07 | 0.1825984 | -208.3436 | 56.76667
20 | 86.56727 | 2919816485.8 | 252367220.2 | -1108.931 | 0.08643256 | -223.0451 | 56.86667
10 | 86.78838 | 2840192029.1 | 277737803.9 | -1110.32 | 0.09778839 | -245.2525 | 56.98333
5 | 87.02551 | 2725300627.6 | 305149629.1 | -1111.709 | 0.1119692 | -242.4517 | 57.1
1 | 87.39264 | 2416556821.7 | 384116499.9 | -1112.403 | 0.158952 | -231.9021 | 57.28333
0.2 | 88.22105 | 1900917695.9 | 487365202.0 | -1113.792 | 0.2563842 | -214.3182 | 57.71667
20 | 88.44158 | 2764827654.4 | 309366967.4 | -1121.431 | 0.1118938 | -239.0354 | 57.81667
10 | 88.66272 | 2653091204.7 | 341941448.0 | -1124.903 | 0.1288842 | -242.2814 | 57.93333
5 | 88.90042 | 2512526649.2 | 382248971.7 | -1126.987 | 0.1521373 | -234.8632 | 58.05
1 | 89.27 | 2100637492.9 | 474232991.6 | -1128.375 | 0.2257567 | -216.6358 | 58.23333
0.2 | 90.1064 | 1468192129.8 | 547147073.3 | -1130.459 | 0.3726672 | -194.4751 | 58.65
20 | 90.31956 | 2616156028.6 | 396447350.0 | -1145.042 | 0.1515381 | -227.3058 | 58.76667
10 | 90.54346 | 2457157683.7 | 443515346.8 | -1150.598 | 0.1804993 | -234.3776 | 58.86667
5 | 90.77441 | 2249897047.1 | 489025766.0 | -1156.153 | 0.2173547 | -222.4428 | 58.98333
1 | 91.14369 | 1688717250.2 | 568315210.0 | -1159.625 | 0.3365366 | -205.7827 | 59.18333
0.2 | 91.97272 | 941681021.9 | 536444084.1 | -1163.097 | 0.5696664 | -174.7529 | 59.6
20 | 92.19693 | 2326458559.3 | 493850722.5 | -1186.708 | 0.2122757 | -237.0365 | 59.7
10 | 92.41991 | 2088866614.4 | 538930418.5 | -1202.68 | 0.2580014 | -219.9754 | 59.81667
5 | 92.65607 | 1815823293.0 | 580452291.9 | -1213.792 | 0.3196634 | -212.1379 | 59.93333
1 | 93.02075 | 1161357735.2 | 589226519.1 | -1220.736 | 0.50736 | -187.1199 | 60.11667
0.2 | 93.85561 | 486691681.7 | 406932421.8 | -1223.514 | 0.8361195 | -153.275 | 60.55
20 | 94.0792 | 1948845548.5 | 577053500.0 | -1263.791 | 0.2961002 | -204.5674 | 60.65
10 | 94.31813 | 1655582641.5 | 607443277.8 | -1290.18 | 0.366906 | -197.0874 | 60.76667
5 | 94.55767 | 1334056190.2 | 611916374.3 | -1309.624 | 0.4586886 | -185.3666 | 60.88333
1 | 94.93615 | 696588660.0 | 509759841.2 | -1316.569 | 0.7317947 | -158.2964 | 61.06667
0.2 | 95.75966 | 215989264.4 | 250130541.5 | -1315.874 | 1.158069 | -127.028 | 61.5
20 | 96.21513 | 1443417350.5 | 610333421.8 | -1408.235 | 0.4228392 | -173.8706 | 61.73333
10 | 96.44331 | 1128060183.9 | 594239819.2 | -1431.151 | 0.5267802 | -166.1088 | 61.83333
5 | 96.69421 | 824115568.2 | 543908981.2 | -1444.346 | 0.6599911 | -152.8882 | 61.95
1 | 97.07698 | 343005660.1 | 345421033.1 | -1442.957 | 1.007042 | -131.1479 | 62.15
0.2 | 97.92135 | 113763165.1 | 145590060.7 | -1436.012 | 1.279765 | -114.6015 | 62.56667
20 | 98.25505 | 990027705.7 | 575138299.1 | -1477.679 | 0.5809315 | -141.9921 | 62.73333
10 | 98.46913 | 723645939.1 | 514540984.7 | -1491.568 | 0.7110397 | -135.3468 | 62.85
5 | 98.70652 | 497654054.3 | 424294279.8 | -1492.956 | 0.8525888 | -126.9847 | 62.96667
1 | 99.06108 | 209877588.5 | 224199360.3 | -1488.095 | 1.068239 | -115.0364 | 63.15
0.2 | 99.88214 | 72628814.9 | 79280485.7 | -1479.068 | 1.091584 | -108.1276 | 63.56667
20 | 100.1039 | 664357902.6 | 499942447.9 | -1489.484 | 0.7525197 | -126.453 | 63.66667
10 | 100.3382 | 453149820.9 | 408205684.4 | -1497.123 | 0.9008183 | -122.2537 | 63.78333
5 | 100.5949 | 310304669.4 | 310226510.2 | -1495.734 | 0.9997481 | -114.5304 | 63.9
1 | 101.0025 | 116512781.6 | 135233167.9 | -1486.012 | 1.160672 | -108.3812 | 64.1
0.2 | 101.8558 | 48272482.1 | 43531894.9 | -1472.818 | 0.9017953 | -104.7324 | 64.51667
20 | 102.0693 | 408558665.7 | 388522547.0 | -1477.679 | 0.950959 | -114.7852 | 64.61667
10 | 102.2812 | 284038527.6 | 296523322.9 | -1482.54 | 1.043955 | -112.1401 | 64.73333
5 | 102.5128 | 188888407.0 | 210916608.0 | -1480.456 | 1.11662 | -107.9964 | 64.85
1 | 102.8761 | 74184371.2 | 81686744.1 | -1472.123 | 1.101131 | -104.6789 | 65.03333
0.2 | 103.753 | 34727624.5 | 27447110.3 | -1463.79 | 0.7903538 | -103.633 | 65.45
20 | 103.9797 | 272542862.4 | 288928003.9 | -1467.262 | 1.06012 | -109.389 | 65.56667
10 | 104.2092 | 182543544.3 | 205989356.1 | -1472.123 | 1.12844 | -108.0034 | 65.68333
5 | 104.4466 | 117353417.1 | 137211337.0 | -1470.04 | 1.169215 | -105.346 | 65.8
1 | 104.8082 | 52571552.4 | 49339390.1 | -1463.095 | 0.9385188 | -103.5233 | 65.98333
0.2 | 105.6121 | 27492419.6 | 19359685.8 | -1456.151 | 0.7041827 | -103.1437 | 66.4
20 | 105.8246 | 183417456.8 | 209485644.8 | -1458.234375 | 1.142125 | -106.4768 | 66.51667
10 | 106.0559 | 120996531.5 | 141071286.5 | -1462.401 | 1.165912 | -105.638 | 66.61667
5 | 106.307 | 79128842.0 | 89798319.5 | -1461.707 | 1.134837 | -104.6583 | 66.75
1 | 106.6875 | 39953704.5 | 31642903.9 | -1457.54 | 0.7919892 | -103.5478 | 66.93333
0.2 | 107.5268 | 28492343.2 | 15190186.5 | -1453.373 | 0.5331323 | -103.1764 | 67.35
20 | 107.7481 | 123501499.5 | 145738920.5 | -1454.762 | 1.180058 | -105.4422 | 67.45
10 | 107.973 | 83139978.9 | 94137929.9 | -1457.54 | 1.132282 | -105.0471 | 67.56667
5 | 108.2004 | 60108408.5 | 59682333.8 | -1457.54 | 0.9929116 | -104.4316 | 67.68333
1 | 108.5889 | 35830932.5 | 21126040.0 | -1454.762 | 0.5896034 | -103.746 | 67.86667
0.2 | 109.4924 | 26774330.0 | 10368193.2 | -1451.984 | 0.3872438 | -103.5559 | 68.28333
20 | 109.7248 | 87648536.6 | 100641764.6 | -1451.984 | 1.148242 | -104.1695 | 68.38333
10 | 109.9565 | 62459568.1 | 63690628.1 | -1452.679 | 1.01971 | -104.2451 | 68.5
5 | 110.195 | 48219948.9 | 40268711.4 | -1451.984 | 0.8351048 | -104.0291 | 68.61667
1 | 110.5607 | 33488854.9 | 13859515.6 | -1450.596 | 0.4138546 | -103.6743 | 68.8
0.2 | 111.3952 | 24232394.9 | 6916232.5 | -1449.207 | 0.2854127 | -103.5107 | 69.21667
20 | 111.6208 | 67787930.5 | 71148079.6 | -1448.512 | 1.049569 | -103.3409 | 69.33333
10 | 111.8495 | 52225247.3 | 45662043.5 | -1448.512 | 0.8743289 | -103.7952 | 69.45
5 | 112.0834 | 41750688.7 | 28429088.3 | -1448.512 | 0.680925 | -103.796 | 69.56667
1 | 112.4334 | 31169736.8 | 10680436.5 | -1448.512 | 0.342654 | -103.6189 | 69.73333
0.2 | 113.2283 | 27689049.9 | 7634916.1 | -1447.123 | 0.2757377 | -103.4707 | 70.16667
20 | 113.4438 | 56585545.0 | 52230606.6 | -1444.346 | 0.9230379 | -102.8728 | 70.26667
10 | 113.6795 | 44816221.5 | 33341941.3 | -1445.04 | 0.7439704 | -103.5919 | 70.38333
5 | 113.9338 | 38531829.9 | 20741804.4 | -1445.734 | 0.5383031 | -103.6817 | 70.5
1 | 114.3403 | 29998303.6 | 7859361.5 | -1445.734 | 0.2619935 | -103.5725 | 70.68333
0.2 | 115.2313 | 26825146.9 | 8467200.5 | -1445.734 | 0.3156441 | -103.5497 | 71.1
20 | 115.4602 | 49225414.4 | 38077355.0 | -1443.651 | 0.7735304 | -102.6057 | 71.2
10 | 115.6954 | 38721229.8 | 23132320.7 | -1444.346 | 0.5974067 | -103.455 | 71.31667
5 | 115.938 | 33794486.3 | 15014382.0 | -1444.346 | 0.444285 | -103.6128 | 71.43333
1 | 116.3315 | 31529482.4 | 6055589.8 | -1443.651 | 0.1920612 | -103.5572 | 71.61667
0.2 | 117.2369 | 28977761.1 | 7685446.9 | -1444.346 | 0.2652188 | -103.5141 | 72.03333
20 | 117.4607 | 41515686.1 | 28030054.4 | -1442.262 | 0.6751678 | -102.4613 | 72.15
10 | 117.6736 | 35893995.2 | 17959566.1 | -1442.262 | 0.5003502 | -103.3329 | 72.25
5 | 117.8875 | 32791684.2 | 11437855.0 | -1442.262 | 0.3488035 | -103.537 | 72.36667
1 | 118.2313 | 31741326.7 | 5660058.7 | -1441.568 | 0.1783183 | -103.5966 | 72.55
0.2 | 119.0281 | 26672002.0 | 7147545.6 | -1440.179 | 0.2679794 | -103.5204 | 72.96667
20 | 119.2377 | 40603509.0 | 22536752.7 | -1438.096 | 0.5550445 | -102.2866 | 73.08333
10 | 119.4556 | 34432271.6 | 13605168.0 | -1438.79 | 0.3951284 | -103.2942 | 73.2
5 | 119.6799 | 34050120.7 | 8858461.2 | -1438.79 | 0.2601595 | -103.5156 | 73.31667
1 | 120.046 | 31320995.9 | 4759271.7 | -1439.484 | 0.1519515 | -103.6276 | 73.5
0.2 | 120.8212 | 27850114.7 | 5986604.8 | -1439.484 | 0.214958 | -103.5398 | 73.91667
20 | 121.0514 | 38329804.5 | 16729378.2 | -1437.401 | 0.4364587 | -102.2436 | 74.01667
10 | 121.2486 | 35041122.1 | 11664993.8 | -1437.401 | 0.3328944 | -103.2648 | 74.13333
5 | 121.4866 | 32510642.2 | 7168138.4 | -1437.401 | 0.2204859 | -103.5393 | 74.25
1 | 121.8708 | 30535508.1 | 4220976.3 | -1436.707 | 0.1382317 | -103.5747 | 74.43333
0.2 | 122.7136 | 31059956.6 | 7137802.6 | -1436.012 | 0.2298072 | -103.5235 | 74.85
20 | 122.9087 | 36116769.8 | 13413509.9 | -1436.012 | 0.3713928 | -102.1808 | 74.95
10 | 123.1276 | 33966517.5 | 9086964.3 | -1435.318 | 0.2675271 | -103.26 | 75.06667
5 | 123.3232 | 32841169.4 | 6504023.3 | -1435.318 | 0.1980448 | -103.5067 | 75.18333
1 | 123.6825 | 32535075.1 | 4284866.2 | -1435.318 | 0.1316999 | -103.6009 | 75.36667
0.2 | 124.4737 | 31809836.6 | 7887778.8 | -1434.623 | 0.2479666 | -103.5659 | 75.78333
20 | 124.6842 | 37325581.0 | 11320667.5 | -1431.151 | 0.3032951 | -102.1347 | 75.9
10 | 124.8907 | 36177589.7 | 8423771.4 | -1431.151 | 0.232845 | -103.242 | 76
5 | 125.1168 | 33207079.5 | 5579364.9 | -1431.151 | 0.1680173 | -103.5137 | 76.11667
1 | 125.4649 | 31471736.7 | 3875791.4 | -1431.151 | 0.1231515 | -103.584 | 76.3
0.2 | 126.2582 | 29723165.2 | 7011994.3 | -1431.151 | 0.2359101 | -103.5965 | 76.71667
20 | 126.4644 | 35691578.5 | 10089301.9 | -1429.762 | 0.2826802 | -102.1417 | 76.81667
10 | 126.6774 | 33854487.9 | 7233271.9 | -1429.762 | 0.2136577 | -103.2599 | 76.93333
5 | 126.9069 | 34777064.1 | 5406178.1 | -1429.762 | 0.1554524 | -103.5255 | 77.05
1 | 127.2494 | 31455600.2 | 3934215.2 | -1429.762 | 0.125072 | -103.6128 | 77.23333
0.2 | 128.0661 | 30027795.8 | 7172228.7 | -1429.762 | 0.238853 | -103.5421 | 77.65
20 | 128.2987 | 36415125.1 | 9075566.1 | -1426.29 | 0.2492252 | -102.1205 | 77.75
10 | 128.5275 | 35805860.7 | 6316774.2 | -1427.679 | 0.1764173 | -103.247 | 77.86667
5 | 128.7762 | 33701064.3 | 4761820.5 | -1428.374 | 0.1412959 | -103.5536 | 77.98333
1 | 129.1482 | 33348079.7 | 3274391.9 | -1428.374 | 0.09818832 | -103.5614 | 78.16667
0.2 | 129.9516 | 28671823.2 | 6293124.9 | -1428.374 | 0.2194881 | -103.5716 | 78.58333
20 | 130.1627 | 34887845.1 | 7250599.8 | -1423.512 | 0.207826 | -102.1025 | 78.68333
10 | 130.3774 | 33570554.4 | 6192678.2 | -1424.207 | 0.1844676 | -103.292 | 78.8
5 | 130.6171 | 34807371.3 | 4581205.2 | -1425.596 | 0.131616 | -103.5233 | 78.91667
1 | 131.0107 | 32146746.7 | 3296521.2 | -1426.29 | 0.102546 | -103.6207 | 79.1
0.2 | 131.8571 | 30293702.1 | 7501134.1 | -1426.29 | 0.2476136 | -103.5574 | 79.51667
20 | 132.0652 | 36766219.0 | 6699106.4 | -1422.818 | 0.1822082 | -102.131 | 79.63333
10 | 132.2692 | 35334577.7 | 5794304.0 | -1422.818 | 0.163984 | -103.2369 | 79.73333
5 | 132.4901 | 33960750.7 | 4580945.3 | -1422.818 | 0.1348894 | -103.5451 | 79.85
1 | 132.8531 | 33427210.3 | 3188556.8 | -1422.818 | 0.09538806 | -103.5946 | 80.03333
0.2 | 133.7173 | 32947898.3 | 7767461.8 | -1422.818 | 0.2357498 | -103.5668 | 80.45
20 | 133.9441 | 35246837.7 | 6328192.0 | -1420.735 | 0.1795393 | -102.1093 | 80.56667
10 | 134.1715 | 35507524.9 | 4989122.3 | -1421.429 | 0.1405089 | -103.2733 | 80.66667
5 | 134.4027 | 35545153.9 | 4272824.1 | -1422.124 | 0.1202083 | -103.5276 | 80.78333
1 | 134.7629 | 32970424.2 | 3096706.8 | -1424.207 | 0.09392378 | -103.6271 | 80.98333
0.2 | 135.5818 | 31521133.8 | 7356623.8 | -1422.818 | 0.233387 | -103.6012 | 81.4
20 | 135.8127 | 36417465.7 | 5715996.9 | -1419.346 | 0.1569576 | -102.1156 | 81.5
10 | 136.0608 | 34907225.2 | 4609695.1 | -1420.04 | 0.1320556 | -103.2658 | 81.61667
5 | 136.3141 | 34674677.3 | 3979493.1 | -1420.04 | 0.1147665 | -103.5501 | 81.73333
1 | 136.6841 | 32341346.1 | 3773716.0 | -1420.04 | 0.1166839 | -103.6091 | 81.91667
0.2 | 137.462 | 30057480.4 | 6249959.8 | -1419.346 | 0.2079336 | -103.6218 | 82.33333
20 | 137.6735 | 36165505.2 | 6701006.5 | -1413.79 | 0.1852872 | -102.1089 | 82.43333
10 | 137.9047 | 34936000.3 | 4385352.8 | -1414.485 | 0.1255253 | -103.2637 | 82.55
5 | 138.1512 | 34713369.0 | 3908043.2 | -1415.874 | 0.1125803 | -103.5418 | 82.66667
1 | 138.5467 | 34413644.6 | 2941268.8 | -1417.957 | 0.0854681 | -103.6424 | 82.85
0.2 | 139.3875 | 36346696.7 | 7749441.1 | -1417.262 | 0.213209 | -103.5403 | 83.28333
20 | 139.5937 | 37127105.6 | 5316970.3 | -1416.568 | 0.1432099 | -102.1219 | 83.38333
10 | 139.8049 | 36886245.0 | 3967371.2 | -1415.874 | 0.1075569 | -103.2366 | 83.5
5 | 140.0404 | 34919726.9 | 3777983.6 | -1413.79 | 0.1081905 | -103.5418 | 83.61667
1 | 140.4069 | 34303831.8 | 3460225.8 | -1414.485 | 0.10087 | -103.6262 | 83.8
0.2 | 141.2811 | 37525288.6 | 6288401.7 | -1415.179 | 0.1675777 | -103.586 | 84.21667
20 | 141.5173 | 36075092.1 | 5108031.5 | -1413.096 | 0.1415944 | -102.1461 | 84.33333
10 | 141.7363 | 37166638.3 | 4542374.6 | -1413.096 | 0.1222165 | -103.2841 | 84.43333
5 | 141.9669 | 35211418.9 | 3711110.9 | -1413.096 | 0.1053951 | -103.5442 | 84.55
1 | 142.3424 | 33156026.2 | 3239028.7 | -1413.096 | 0.0976905 | -103.6505 | 84.73333
0.2 | 143.196 | 34533915.1 | 6125445.3 | -1411.707 | 0.1773748 | -103.6441 | 85.15
20 | 143.4082 | 37400265.2 | 5187422.1 | -1406.846 | 0.1387001 | -102.112 | 85.26667
10 | 143.6248 | 37678086.4 | 4463567.1 | -1407.54 | 0.1184659 | -103.285 | 85.36667
5 | 143.8489 | 35894764.5 | 3828072.7 | -1407.54 | 0.1066471 | -103.5494 | 85.48333
1 | 144.2223 | 35844689.3 | 2951557.8 | -1408.929 | 0.08234296 | -103.6056 | 85.66667
0.2 | 145.0515 | 33307265.8 | 9432876.6 | -1408.929 | 0.2832078 | -103.5868 | 86.08333
20 | 145.265 | 36812193.3 | 5048005.8 | -1406.151 | 0.1371286 | -102.1078 | 86.2
10 | 145.4794 | 35567344.0 | 4143073.0 | -1406.151 | 0.1164853 | -103.2912 | 86.3
5 | 145.7255 | 36520044.8 | 3920039.6 | -1406.846 | 0.1073394 | -103.5625 | 86.43333
1 | 146.0992 | 33259400.8 | 2816729.8 | -1409.624 | 0.08468974 | -103.6496 | 86.61667
0.2 | 146.9146 | 34376159.0 | 2045643.6 | -1408.929 | 0.05950763 | -103.6997 | 87.03333
20 | 147.1214 | 37434852.7 | 4753094.2 | -1406.151 | 0.1269698 | -102.1162 | 87.13333
10 | 147.3292 | 36734901.2 | 4525890.5 | -1406.151 | 0.1232041 | -103.2648 | 87.25
5 | 147.5637 | 35051801.5 | 3852550.4 | -1404.068 | 0.1099102 | -103.5715 | 87.36667
1 | 147.9242 | 34279447.8 | 3157377.7 | -1404.068 | 0.09210702 | -103.6137 | 87.55
0.2 | 148.7836 | 31108160.7 | 6553685.0 | -1404.068 | 0.2106741 | -103.7357 | 87.96667
20 | 149.0002 | 38564458.2 | 6160653.4 | -1401.985 | 0.1597495 | -102.1216 | 88.06667
10 | 149.2171 | 36015123.1 | 4411480.9 | -1402.679 | 0.1224897 | -103.2926 | 88.18333
5 | 149.4352 | 36041919.4 | 3766498.2 | -1402.679 | 0.1045033 | -103.541 | 88.3
1 | 149.7992 | 34873586.3 | 2841249.7 | -1401.985 | 0.08147283 | -103.6214 | 88.48333
0.2 | 150.6563 | 32075377.8 | 5539093.0 | -1401.29 | 0.1726899 | -103.5354 | 88.9
20 | 150.8831 | 38432324.9 | 4789483.6 | -1397.818 | 0.1246212 | -102.2007 | 89
10 | 151.1065 | 38063513.5 | 3862822.7 | -1399.901 | 0.1014836 | -103.2777 | 89.11667
5 | 151.3374 | 38068302.3 | 4476290.0 | -1399.901 | 0.1175858 | -103.5661 | 89.23333
1 | 151.7205 | 36001702.1 | 2947350.1 | -1400.596 | 0.08186696 | -103.6334 | 89.41667
0.2 | 152.5664 | 35067758.7 | 3012885.2 | -1399.207 | 0.0859161 | -103.5573 | 89.83333
20 | 152.7872 | 38812904.5 | 4890599.4 | -1395.735 | 0.1260045 | -102.1594 | 89.95
10 | 153.0052 | 36809855.9 | 3599623.0 | -1395.735 | 0.09778965 | -103.2988 | 90.05
5 | 153.2169 | 37384516.6 | 3834856.5 | -1395.735 | 0.1025787 | -103.6007 | 90.16667
1 | 153.5787 | 34303952.4 | 2845009.2 | -1395.04 | 0.08293532 | -103.6518 | 90.35
0.2 | 154.3956 | 41620263.5 | 11015261.0 | -1395.04 | 0.264661 | -103.6529 | 90.76667
20 | 154.6131 | 38643797.5 | 4370960.8 | -1392.263 | 0.113109 | -102.1481 | 90.88333
10 | 154.837 | 39204176.6 | 5000571.1 | -1392.957 | 0.127552 | -103.2828 | 90.98333
5 | 155.0667 | 37034697.4 | 3697412.4 | -1392.957 | 0.09983645 | -103.5831 | 91.1
1 | 155.4472 | 35706759.9 | 3226948.2 | -1393.651 | 0.09037359 | -103.6261 | 91.3
0.2 | 156.2684 | 34773960.7 | 7851362.5 | -1393.651 | 0.2257828 | -103.7578 | 91.7
20 | 156.4895 | 40899210.8 | 3126099.3 | -1390.874 | 0.07643422 | -102.177 | 91.81667
10 | 156.7056 | 37123888.1 | 3717915.1 | -1390.874 | 0.1001489 | -103.3304 | 91.93333
5 | 156.9368 | 37771762.7 | 5095171.2 | -1390.874 | 0.1348937 | -103.5757 | 92.03333
1 | 157.3022 | 35180166.3 | 4932857.8 | -1390.874 | 0.140217 | -103.6503 | 92.21667
0.2 | 158.0955 | 39300405.4 | 8150080.5 | -1390.874 | 0.207379 | -103.7103 | 92.63333
20 | 158.3141 | 39318175.1 | 4548547.6 | -1386.013 | 0.1156856 | -102.1973 | 92.75
10 | 158.5207 | 39499490.4 | 5030120.8 | -1389.485 | 0.1273465 | -103.2818 | 92.86667
5 | 158.7643 | 39156412.6 | 3627581.4 | -1390.179 | 0.09264336 | -103.562 | 92.98333
1 | 159.1375 | 37102102.2 | 5940401.9 | -1390.179 | 0.1601096 | -103.7008 | 93.16667
0.2 | 160.0008 | 39030055.9 | 5380786.0 | -1390.179 | 0.1378626 | -103.6399 | 93.58333
20 | 160.2118 | 39828286.6 | 4098882.3 | -1388.096 | 0.1029138 | -102.1543 | 93.68333
10 | 160.4266 | 40505888.2 | 4983626.2 | -1385.318 | 0.1230346 | -103.3263 | 93.8
5 | 160.6417 | 37593358.5 | 3753344.9 | -1385.318 | 0.09984064 | -103.6077 | 93.91667
1 | 160.9858 | 38621571.5 | 2994025.9 | -1384.624 | 0.07752211 | -103.5604 | 94.1
0.2 | 161.8589 | 35375095.0 | 7335480.1 | -1383.929 | 0.2073628 | -103.5285 | 94.51667
20 | 162.0889 | 42491454.0 | 4290841.6 | -1380.457 | 0.1009813 | -102.1745 | 94.63333
10 | 162.3141 | 38988339.0 | 4075015.8 | -1383.235 | 0.1045188 | -103.3307 | 94.75
5 | 162.5393 | 39343269.8 | 3625916.4 | -1384.624 | 0.09216104 | -103.5858 | 94.86667
1 | 162.8822 | 37223973.4 | 3019802.3 | -1384.624 | 0.0811252 | -103.6951 | 95.03333
0.2 | 163.6968 | 33344076.5 | 9557439.6 | -1381.152 | 0.2866308 | -103.5412 | 95.46667
20 | 163.9324 | 42188397.9 | 4954837.2 | -1379.068 | 0.1174455 | -102.2131 | 95.56667
10 | 164.1716 | 39670331.7 | 3987569.9 | -1379.068 | 0.1005177 | -103.3137 | 95.68333
5 | 164.4145 | 38755817.2 | 3676104.1 | -1379.068 | 0.09485296 | -103.6139 | 95.8
1 | 164.7827 | 39495526.4 | 5823339.5 | -1379.068 | 0.147443 | -103.671 | 95.98333
0.2 | 165.5745 | 46426906.0 | 3559815.6 | -1379.068 | 0.0766757 | -103.7592 | 96.4
20 | 165.7836 | 42266540.8 | 4915764.5 | -1377.679 | 0.1163039 | -102.2466 | 96.5
10 | 165.999 | 40029464.5 | 3864533.4 | -1380.457 | 0.09654222 | -103.3322 | 96.61667
5 | 166.2382 | 41347182.2 | 3751592.7 | -1381.152 | 0.09073394 | -103.6054 | 96.73333
1 | 166.6289 | 43787741.2 | 4883809.0 | -1380.457 | 0.1115337 | -103.6415 | 96.91667
0.2 | 167.4927 | 31492261.0 | 11463423.2 | -1381.152 | 0.3640076 | -103.6099 | 97.33333
20 | 167.7088 | 41718862.3 | 4077531.6 | -1379.763 | 0.09773832 | -102.1873 | 97.45
10 | 167.9278 | 42731956.0 | 4044454.7 | -1379.068 | 0.09464708 | -103.3249 | 97.55
5 | 168.1547 | 41523033.9 | 3364900.0 | -1376.985 | 0.08103695 | -103.6458 | 97.66667
1 | 168.509 | 39649047.8 | 2859104.6 | -1375.596 | 0.0721103 | -104.1906 | 97.86667
0.2 | 169.3734 | 32547234.5 | 8018807.0 | -1375.596 | 0.2463744 | -103.7663 | 98.26667
20 | 169.6048 | 43693210.8 | 5019220.1 | -1374.902 | 0.1148741 | -102.199 | 98.38333
10 | 169.8318 | 40561068.5 | 4651394.8 | -1374.207 | 0.1146763 | -103.3813 | 98.5
5 | 170.0762 | 41638091.9 | 3504403.1 | -1374.902 | 0.08416339 | -103.638 | 98.61667
1 | 170.4177 | 42721387.4 | 5894590.2 | -1374.207 | 0.1379775 | -103.7117 | 98.8
0.2 | 171.237 | 34894697.4 | 10224659.3 | -1374.207 | 0.2930147 | -103.6745 | 99.21667
20 | 171.4668 | 43849900.8 | 5542819.5 | -1372.124 | 0.1264044 | -102.2072 | 99.31667
10 | 171.6924 | 42787494.8 | 3954429.0 | -1370.735 | 0.09242021 | -103.355 | 99.43333
5 | 171.9404 | 42662184.4 | 3692382.8 | -1371.429 | 0.08654932 | -103.6441 | 99.55
1 | 172.3096 | 40808390.1 | 3691037.3 | -1371.429 | 0.090448 | -103.6925 | 99.73333
0.2 | 173.1075 | 49818043.6 | 59781.65 | -1372.818 | 0.0012 | -103.5496 | 100.15
20 | 173.3166 | 44318843.2 | 4945421.4 | -1372.818 | 0.1115873 | -102.2157 | 100.2667
10 | 173.535 | 41891626.9 | 3540051.2 | -1372.124 | 0.08450498 | -103.3795 | 100.3667
5 | 173.7715 | 41350885.4 | 3956015.0 | -1371.429 | 0.09566941 | -103.6554 | 100.4833
1 | 174.1658 | 41899903.8 | 2873489.2 | -1372.818 | 0.06857985 | -103.6866 | 100.6833
0.2 | 174.9806 | 47469429.9 | 10621355.8 | -1372.818 | 0.2237515 | -104.4429 | 101.0833
20 | 175.1818 | 42691158.4 | 4235522.4 | -1370.735 | 0.0992131 | -102.2257 | 101.2
10 | 175.3833 | 42805720.8 | 3519646.7 | -1369.346 | 0.08222375 | -103.3486 | 101.3167
5 | 175.6156 | 43315072.8 | 4001413.5 | -1367.957 | 0.09237923 | -103.6429 | 101.4333
1 | 176.0093 | 40399485.3 | 2928775.0 | -1370.041 | 0.07249536 | -103.7368 | 101.6167
0.2 | 176.883 | 53825219.7 | 7278944.6 | -1370.041 | 0.135233 | -103.6199 | 102.0333
20 | 177.0982 | 44682621.3 | 5171674.0 | -1366.568 | 0.1157424 | -102.1649 | 102.1333
10 | 177.3025 | 42910490.6 | 4305819.2 | -1366.568 | 0.1003442 | -103.3769 | 102.25
5 | 177.5285 | 43324086.41 | 3639816.6 | -1369.346 | 0.0840137 | -103.6725 | 102.3667
1 | 177.8888 | 42152363.0 | 2836640.8 | -1370.735 | 0.06729494 | -103.7162 | 102.55
0.2 | 178.7752 | 37319749.1 | 44783.7 | -1370.041 | 0.0012 | -103.613 | 102.9667
20 | 178.9945 | 45830351.8 | 4491815.3 | -1365.179 | 0.09800962 | -102.2941 | 103.0833
10 | 179.2055 | 43308119.4 | 4495814.3 | -1365.179 | 0.10381 | -103.3778 | 103.1833
5 | 179.4203 | 43274565.4 | 3649603.2 | -1363.791 | 0.08433599 | -103.6673 | 103.3
1 | 179.7596 | 41798322.2 | 2983493.4 | -1365.179 | 0.07137831 | -103.7393 | 103.4833
0.2 | 180.633 | 48726833.1 | 11155676.1 | -1365.179 | 0.2289432 | -103.5301 | 103.9
20 | 180.8689 | 45597918.1 | 4240798.9 | -1363.096 | 0.09300422 | -102.2744 | 104.0167
10 | 181.1022 | 44349323.2 | 4338817.4 | -1365.179 | 0.09783278 | -103.39 | 104.1333
5 | 181.331 | 43546505.7 | 3815299.2 | -1365.874 | 0.08761436 | -103.665 | 104.25
1 | 181.6662 | 41643672.8 | 2737058.2 | -1365.179 | 0.06572567 | -103.7374 | 104.4333
0.2 | 182.495 | 42353322.5 | 3403513.4 | -1361.707 | 0.08036001 | -103.5885 | 104.85
20 | 182.7353 | 46597372.3 | 4214946.7 | -1365.179 | 0.0904546 | -102.2478 | 104.9667
10 | 182.9788 | 45097788.4 | 4461339.3 | -1365.874 | 0.0989259 | -103.3994 | 105.0667
5 | 183.2318 | 43614745.1 | 3636848.1 | -1365.179 | 0.08338574 | -103.6676 | 105.2
1 | 183.5857 | 41822217.3 | 2823025.1 | -1362.402 | 0.06750061 | -103.7334 | 105.3833
0.2 | 184.3595 | 39876242.9 | 3707251.6 | -1363.791 | 0.09296893 | -103.8151 | 105.8
20 | 184.5928 | 47452116.6 | 4770778.3 | -1369.346 | 0.1005388 | -102.2586 | 105.9
10 | 184.835 | 45121862.7 | 3008053.4 | -1368.652 | 0.0666651 | -104.2534 | 106.0167
5 | 185.0883 | 44026759.9 | 3790646.2 | -1367.263 | 0.08609869 | -104.584 | 106.1333
1 | 185.4684 | 42779592.8 | 2964624.7 | -1365.874 | 0.06929997 | -104.6779 | 106.3167
0.2 | 186.2574 | 42288819.0 | 4947234.3 | -1365.874 | 0.1169868 | -104.668 | 106.7333
20 | 186.4655 | 47671021.8 | 4856705.0 | -1363.096 | 0.1018796 | -102.8683 | 106.85
10 | 186.6823 | 46606343.6 | 4366238.4 | -1363.096 | 0.09368335 | -104.2543 | 106.95
5 | 186.9159 | 46013029.8 | 3540763.1 | -1363.791 | 0.07695132 | -104.5982 | 107.0667
1 | 187.2978 | 44164115.5 | 2935145.5 | -1365.179 | 0.06645996 | -104.6893 | 107.25
0.2 | 188.1496 | 34209418.7 | 11990802.3 | -1365.874 | 0.3505117 | -104.6109 | 107.6833
20 | 188.3687 | 47163355.2 | 4520248.5 | -1364.485 | 0.09584238 | -102.8597 | 107.7833
10 | 188.5919 | 47208071.2 | 4442685.0 | -1363.791 | 0.09410859 | -104.3025 | 107.9
5 | 188.825 | 44925141.1 | 3698487.0 | -1361.707 | 0.08232555 | -104.6262 | 108.0167
1 | 189.1808 | 43349956.9 | 2878315.9 | -1361.707 | 0.0663972 | -104.7215 | 108.2
0.2 | 190.0236 | 48458889.3 | 11028974.6 | -1361.013 | 0.2275945 | -104.7458 | 108.6167
20 | 190.2433 | 48109386.3 | 4688633.4 | -1361.013 | 0.09745777 | -102.8634 | 108.7167
10 | 190.4636 | 47294360.6 | 5147328.3 | -1361.013 | 0.108836 | -104.2913 | 108.8333
5 | 190.6968 | 44687286.2 | 3746136.0 | -1361.707 | 0.08383002 | -104.6116 | 108.95
1 | 191.0751 | 45047921.8 | 2952849.3 | -1364.485 | 0.06554907 | -104.6959 | 109.1333
0.2 | 191.8864 | 55951958.5 | 777812.7 | -1364.485 | 0.01390144 | -105.5487 | 109.55
20 | 192.1019 | 47986807.8 | 4464369.0 | -1360.318 | 0.09303325 | -102.8557 | 109.65
10 | 192.3256 | 46416268.9 | 4542797.6 | -1360.318 | 0.0978708 | -104.2822 | 109.7667
5 | 192.5691 | 47149380.0 | 4026884.7 | -1358.929 | 0.08540694 | -104.6 | 109.8833
1 | 192.9482 | 44619258.7 | 3029593.6 | -1360.318 | 0.06789879 | -104.7339 | 110.0667
0.2 | 193.7694 | 25206915.8 | 7981970.2 | -1360.318 | 0.316658 | -104.5817 | 110.4833
20 | 193.9868 | 48385238.6 | 5633808.0 | -1359.624 | 0.1164365 | -102.9237 | 110.6
10 | 194.214 | 47378381.1 | 4612829.9 | -1358.929 | 0.09736149 | -104.277 | 110.7
5 | 194.4572 | 45108304.8 | 3663872.6 | -1356.846 | 0.08122391 | -104.659 | 110.8167
1 | 194.8407 | 44332518.4 | 2857502.5 | -1358.235 | 0.06445613 | -104.7231 | 111.0167
0.2 | 195.6697 | 48513407.8 | 13987164.9 | -1358.235 | 0.2883154 | -104.3353 | 111.4167
20 | 195.875 | 48204180.8 | 4132280.7 | -1357.541 | 0.08572453 | -102.8513 | 111.5333
10 | 196.0959 | 46317745.1 | 4840089.7 | -1356.846 | 0.1044975 | -104.3024 | 111.65
5 | 196.3339 | 45964962.6 | 3204010.7 | -1355.457 | 0.0697055 | -104.6221 | 111.7667
1 | 196.7031 | 54537982.6 | 150824.9 | -1355.457 | 0.002765503 | -104.7208 | 111.95
0.2 | 197.5639 | 44825655.7 | 2935079.9 | -1358.235 | 0.06547768 | -104.3831 | 112.3667
20 | 197.7759 | 49209600.6 | 4603222.6 | -1356.846 | 0.09354318 | -102.8614 | 112.4667
10 | 197.9997 | 47594577.3 | 3528356.0 | -1358.235 | 0.07413357 | -104.293 | 112.5833
5 | 198.2332 | 46914146.1 | 3756373.7 | -1359.624 | 0.0800691 | -104.6274 | 112.7
1 | 198.6037 | 44115256.2 | 2828570.1 | -1362.402 | 0.06411773 | -105.9658 | 112.8833
0.2 | 199.4401 | 41957023.7 | 12402856.2 | -1361.707 | 0.2956086 | -104.7349 | 113.3167
20 | 199.6581 | 48156178.8 | 4486226.2 | -1357.541 | 0.09315993 | -102.9332 | 113.4167
10 | 199.8908 | 48649648.6 | 4353784.0 | -1358.235 | 0.08949261 | -104.2978 | 113.5333
5 | 200.1288 | 48413459.5 | 3388896.1 | -1358.235 | 0.06999905 | -104.6576 | 113.65
1 | 200.5028 | 44842665.8 | 3030857.0 | -1357.541 | 0.06758869 | -104.7204 | 113.8333
0.2 | 201.3119 | 45542734.6 | 2885488.5 | -1354.068 | 0.06335782 | -104.4861 | 114.25
20 | 201.5312 | 48720548.0 | 4523740.6 | -1353.374 | 0.09285077 | -102.8918 | 114.3667
10 | 201.7409 | 43898157.1 | 6792151.5 | -1353.374 | 0.1547252 | -104.3286 | 114.4667
5 | 201.9902 | 46030975.5 | 6493187.4 | -1354.068 | 0.1410613 | -104.6772 | 114.5833
1 | 202.366 | 45761972.3 | 3110485.2 | -1356.846 | 0.06797096 | -104.7311 | 114.7667
0.2 | 203.22 | 45682769.9 | 3699549.3 | -1356.846 | 0.08098347 | -104.7552 | 115.1833
20 | 203.4396 | 49129844.0 | 4722752.7 | -1357.541 | 0.09612798 | -102.8954 | 115.3
10 | 203.6535 | 49255046.8 | 4233841.1 | -1356.846 | 0.08595751 | -104.2976 | 115.4167
5 | 203.876 | 47263254.7 | 3997504.9 | -1354.763 | 0.08457955 | -104.5727 | 115.5333
1 | 204.235 | 47232937.6 | 2941164.9 | -1356.152 | 0.06226936 | -104.75 | 115.7167
0.2 | 205.0861 | 45255870.4 | 4377142.0 | -1356.152 | 0.09671987 | -104.7815 | 116.1333
20 | 205.306 | 50689830.6 | 4552684.0 | -1356.152 | 0.08981454 | -102.9198 | 116.2333
10 | 205.5415 | 48690377.7 | 4710962.1 | -1355.457 | 0.09675345 | -104.3378 | 116.35
5 | 205.7685 | 47276929.9 | 3754681.5 | -1353.374 | 0.07941889 | -104.6691 | 116.4667
1 | 206.1291 | 46216818.8 | 3106450.3 | -1354.763 | 0.06721471 | -104.7778 | 116.65
0.2 | 206.9522 | 43557371.0 | 15956085.6 | -1354.763 | 0.3663234 | -104.8187 | 117.0667
20 | 207.1798 | 48668415.8 | 4925463.9 | -1351.985 | 0.1012045 | -102.934 | 117.1833
10 | 207.4169 | 47784120.6 | 3816049.0 | -1351.985 | 0.07986019 | -104.3185 | 117.2833
5 | 207.6401 | 46836182.4 | 3743469.5 | -1351.985 | 0.07992687 | -104.665 | 117.4
1 | 208.0352 | 48539073.0 | 2902500.5 | -1349.902 | 0.0597972 | -104.7568 | 117.5833
0.2 | 209.165 | 34521204.8 | 16223199.7 | -1351.985 | 0.4699488 | -105.2441 | 118
20 | 209.5573 | 50506031.2 | 4874018.7 | -1355.457 | 0.0965037 | -102.896 | 118.1167
10 | 209.9839 | 49219494.4 | 4178533.3 | -1356.846 | 0.0848959 | -104.3129 | 118.2167
5 | 210.4473 | 50275367.6 | 3925039.5 | -1359.624 | 0.07807083 | -104.6546 | 118.35
1 | 211.0695 | 46395112.2 | 2981093.7 | -1360.318 | 0.06425448 | -104.8133 | 118.5333
0.2 | 212.0745 | 46508625.0 | 2537795.7 | -1358.235 | 0.05456613 | -104.78 | 118.95
20 | 212.2807 | 50082756.8 | 4523154.7 | -1351.291 | 0.09031361 | -102.9477 | 119.05
10 | 212.4669 | 50049959.0 | 3782482.6 | -1351.291 | 0.07557414 | -105.3475 | 119.1667
5 | 212.6585 | 47924289.5 | 3707170.1 | -1351.291 | 0.07735472 | -105.8154 | 119.2833
1 | 213.0039 | 48353138.4 | 2937440.0 | -1350.596 | 0.06074973 | -105.854 | 119.4667
0.2 | 213.9415 | 47059596.0 | 3421559.0 | -1347.818 | 0.07270694 | -105.8952 | 119.8833
20 | 214.1895 | 51137932.4 | 4706388.8 | -1346.43 | 0.09203322 | -103.6291 | 120
10 | 214.4657 | 52152704.9 | 4319065.7 | -1349.902 | 0.08281576 | -105.3688 | 120.1
5 | 214.7754 | 48622079.7 | 3599400.9 | -1352.68 | 0.07402811 | -105.7573 | 120.2333
1 | 215.2032 | 48801416.2 | 2844001.3 | -1353.374 | 0.05827702 | -105.9136 | 120.4167
0.2 | 215.8537 | 47880323.3 | 2736630.5 | -1351.985 | 0.05715564 | -105.8994 | 120.8333
20 | 215.9749 | 50652944.9 | 4868907.2 | -1348.513 | 0.09612288 | -103.6203 | 120.9333
10 | 216.0685 | 51047698.5 | 4055388.0 | -1348.513 | 0.07944311 | -105.4087 | 121.05
5 | 216.1457 | 49731180.4 | 3683720.1 | -1348.513 | 0.07407264 | -105.7693 | 121.1667
1 | 216.1941 | 47434438.2 | 3009615.9 | -1348.513 | 0.06344791 | -105.9251 | 121.35
0.2 | 216.1071 | 46211263.9 | 2239886.2 | -1347.124 | 0.04847057 | -105.9267 | 121.7667
20 | 216.0625 | 50837174.6 | 4074050.0 | -1341.568 | 0.08013919 | -103.5545 | 121.8833
10 | 216.0043 | 50134836.9 | 4393415.4 | -1340.874 | 0.08763199 | -104.4906 | 121.9833
5 | 215.9556 | 48717138.2 | 3641693.9 | -1340.874 | 0.0747518 | -104.8365 | 122.1
1 | 215.8775 | 48477187.1 | 3036481.9 | -1340.874 | 0.06263734 | -104.9073 | 122.2833
0.2 | 215.5975 | 47537721.5 | 2436161.2 | -1340.874 | 0.05124691 | -104.9071 | 122.7
20 | 215.4823 | 51825766.8 | 4441643.9 | -1338.096 | 0.08570339 | -103.0249 | 122.8167
10 | 215.3452 | 52174265.8 | 4173813.0 | -1338.096 | 0.07999754 | -103.7268 | 122.9167
5 | 215.1758 | 50403393.5 | 3784228.3 | -1339.485 | 0.07507884 | -104.0133 | 123.0333
1 | 214.9091 | 50070877.7 | 2992698.7 | -1340.874 | 0.05976925 | -104.1092 | 123.2167
0.2 | 214.5756 | 48571173.1 | 2701762.5 | -1342.263 | 0.05562481 | -104.1009 | 123.6333
20 | 214.5224 | 52624705.0 | 4133140.1 | -1342.957 | 0.07853992 | -102.5698 | 123.75
10 | 214.4549 | 49904329.7 | 4477871.1 | -1345.041 | 0.08972911 | -103.7789 | 123.8667
5 | 214.3725 | 49369778.8 | 3819175.2 | -1345.735 | 0.07735857 | -104.6364 | 123.9833
1 | 214.2114 | 48349829.6 | 3032631.0 | -1347.124 | 0.06272268 | -104.7403 | 124.1667
0.2 | 213.9034 | 47782917.7 | 2516702.0 | -1347.818 | 0.05266949 | -104.6962 | 124.5833
20 | 213.8531 | 51428095.6 | 4517215.1 | -1347.818 | 0.08783555 | -102.9306 | 124.6833
10 | 213.8114 | 52578199.3 | 3996605.1 | -1348.513 | 0.07601259 | -104.2805 | 124.8
5 | 213.7779 | 50288126.9 | 3838319.7 | -1349.902 | 0.07632656 | -104.6161 | 124.9167
1 | 213.7098 | 48774277.6 | 2978865.1 | -1350.596 | 0.06107451 | -104.7092 | 125.1
0.2 | 213.4953 | 48276146.2 | 2458756.9 | -1350.596 | 0.05093109 | -104.7065 | 125.5167
20 | 213.4542 | 52565564.0 | 4332935.4 | -1350.596 | 0.08242916 | -102.9201 | 125.6333
10 | 213.4269 | 51778974.3 | 5017499.7 | -1351.291 | 0.09690226 | -104.3158 | 125.7333
5 | 213.4119 | 49018378.5 | 3393278.2 | -1352.68 | 0.06922461 | -104.6371 | 125.85
1 | 213.4122 | 49557972.5 | 2831439.3 | -1353.374 | 0.05713388 | -104.7202 | 126.05
0.2 | 213.3823 | 46559185.9 | 2253763.0 | -1354.068 | 0.04840641 | -104.724 | 126.4667
20 | 213.3597 | 52510879.3 | 4041985.7 | -1352.68 | 0.07697425 | -102.8554 | 126.5667
10 | 213.3457 | 50156277.2 | 4010634.9 | -1352.68 | 0.07996277 | -104.3378 | 126.6833
5 | 213.3257 | 51418811.4 | 3768520.5 | -1353.374 | 0.0732907 | -104.6127 | 126.8
1 | 213.2973 | 48608939.0 | 2910616.8 | -1354.763 | 0.05987822 | -104.7363 | 126.9833
0.2 | 213.2617 | 47356402.9 | 2467850.4 | -1354.763 | 0.05211229 | -104.6886 | 127.4
20 | 213.2512 | 51341141.2 | 4924821.7 | -1354.068 | 0.0959235 | -102.824 | 127.5167
10 | 213.2448 | 50995784.7 | 4283993.8 | -1354.068 | 0.08400682 | -104.2574 | 127.6167
5 | 213.2343 | 49909881.3 | 3836447.3 | -1354.763 | 0.07686749 | -104.6483 | 127.7333
1 | 213.2225 | 49684146.7 | 2914475.7 | -1356.152 | 0.05866007 | -104.7146 | 127.9167
0.2 | 213.1999 | 47932380.6 | 2214033.8 | -1356.846 | 0.04619078 | -104.6989 | 128.3333
20 | 213.1974 | 52925658.4 | 4664609.6 | -1356.152 | 0.08813513 | -102.9176 | 128.45
10 | 213.1859 | 50354680.9 | 4129515.5 | -1356.152 | 0.08200857 | -104.2977 | 128.55
5 | 213.1828 | 51487533.3 | 3552072.1 | -1356.846 | 0.06898897 | -104.6248 | 128.6667
1 | 213.163 | 48175252.5 | 2877464.5 | -1358.235 | 0.0597291 | -104.7347 | 128.85
0.2 | 213.1385 | 48416113.0 | 2431301.5 | -1358.235 | 0.05021678 | -104.709 | 129.2667
20 | 213.1407 | 52895628.3 | 2992186.7 | -1357.541 | 0.05656775 | -102.9035 | 129.3833
10 | 213.1404 | 51982010.3 | 4620236.4 | -1357.541 | 0.08888145 | -104.2745 | 129.4833
5 | 213.135 | 50133308.0 | 3793640.5 | -1358.235 | 0.07567106 | -104.6508 | 129.6167
1 | 213.1236 | 49116954.4 | 2877070.4 | -1359.624 | 0.05857591 | -104.7066 | 129.8
0.2 | 213.0589 | 47810887.6 | 1455707.7 | -1359.624 | 0.0304472 | -104.7177 | 130.2167
20 | 212.9784 | 49912179.6 | 4061204.0 | -1358.235 | 0.08136699 | -103.0161 | 130.3167
10 | 212.9864 | 47357126.6 | 5106659.0 | -1358.235 | 0.107833 | -104.3071 | 130.4333
5 | 213.0071 | 43937843.0 | 3510543.1 | -1358.235 | 0.07989794 | -104.6339 | 130.55
1 | 212.8852 | 43012020.0 | 3001266.3 | -1358.929 | 0.06977738 | -104.7193 | 130.7333
0.2 | 211.5649 | 36061602.6 | 5240784.9 | -1364.485 | 0.1453287 | -104.7071 | 131.15
20 | 210.9926 | 37184867.7 | 5278063.1 | -1375.596 | 0.1419412 | -102.9101 | 131.2667
10 | 210.3592 | 36790016.2 | 3781639.6 | -1377.679 | 0.1027898 | -105.2829 | 131.3667
5 | 209.6505 | 34650074.9 | 3676540.2 | -1382.54 | 0.1061048 | -106.9688 | 131.4833
1 | 208.4641 | 29638124.4 | 3162941.8 | -1388.79 | 0.1067187 | -105.9105 | 131.6833
0.2 | 204.9909 | 27485319.5 | 25025926.5 | -1392.263 | 0.9105198 | -107.3245 | 132.1
20 | 203.841 | 28786454.2 | 4474645.0 | -1394.346 | 0.1554427 | -105.3724 | 132.2
10 | 202.5576 | 28479877.4 | 3427950.8 | -1398.513 | 0.120364 | -109.7 | 132.3167
5 | 201.2403 | 24663719.6 | 3201662.6 | -1403.374 | 0.1298126 | -109.1566 | 132.4333
1 | 199.069 | 25218522.7 | 8961539.9 | -1405.457 | 0.3553555 | -110.5729 | 132.6167
0.2 | 192.7521 | 328977.8 | 394.7734 | -1409.624 | 0.0012 | -109.9578 | 133.0333
20 | 190.7996 | 21523900.3 | 5484893.2 | -1415.874 | 0.254828 | -105.0084 | 133.15
10 | 188.6178 | 21348179.0 | 4135799.4 | -1424.901 | 0.1937308 | -106.5576 | 133.25
5 | 186.1298 | 19281508.7 | 5033837.9 | -1432.54 | 0.2610708 | -105.8846 | 133.3833
1 | 181.7381 | 12217237.0 | 7229474.1 | -1438.79 | 0.5917438 | -105.2124 | 133.5667
0.2 | 170.5332 | 2119740.2 | 2543.688 | -1441.568 | 0.0012 | -104.497 | 133.9833
20 | 167.415 | 16649983.4 | 5897412.8 | -1450.596 | 0.3541993 | -102.3152 | 134.0833
10 | 164.1624 | 15642399.0 | 5462838.8 | -1461.707 | 0.3492328 | -103.1611 | 134.2
5 | 160.7261 | 13676673.0 | 5206242.3 | -1467.262 | 0.3806658 | -103.598 | 134.3167
1 | 155.4782 | 8191243.1 | 11316961.8 | -1470.04 | 1.381593 | -104.8264 | 134.5
0.2 | 144.0466 | 280021.4 | 5902737.0 | -1470.734375 | 21.07959 | -103.5068 | 134.9333
20 | 141.2055 | 9412777.7 | 1525042.6 | -1481.151 | 0.1620183 | -102.0434 | 135.0333
10 | 138.3315 | 13163104.3 | 3884182.0 | -1487.401 | 0.295081 | -102.965 | 135.15
5 | 135.3219 | 10484851.8 | 4920314.5 | -1488.79 | 0.4692784 | -104.0194 | 135.2667
1 | 130.7445 | 6305069.1 | 9594254.4 | -1492.262 | 1.521673 | -104.0718 | 135.45
0.2 | 120.8193 | 557041.4 | 9147107.7 | -1495.734 | 16.42088 | -102.8344 | 135.8667
20 | 118.3711 | 15773238.1 | 5532720.7 | -1495.734 | 0.3507663 | -101.5611 | 135.9833
10 | 115.8525 | 12319197.6 | 5463793.9 | -1501.984 | 0.4435187 | -102.6437 | 136.0833
5 | 113.17 | 12403625.6 | 5375670.0 | -1504.067 | 0.4333951 | -102.7127 | 136.2
1 | 109.06 | 9083607.4 | 7084618.2 | -1508.234 | 0.7799344 | -103.3538 | 136.4
0.2 | 100.0895 | 2167442.8 | 8972062.8 | -1513.095 | 4.139469 | -103.1847 | 136.8167
20 | 97.75358 | 23591667.5 | 13435585.9 | -1516.567 | 0.5695056 | -101.8977 | 136.9167
10 | 95.38763 | 23074759.1 | 12224602.8 | -1521.428 | 0.5297825 | -103.2606 | 137.0333
5 | 92.9637 | 21097869.6 | 10877873.6 | -1522.817 | 0.5155911 | -103.1859 | 137.15
1 | 89.11205 | 15801910.5 | 10368689.5 | -1527.678 | 0.6561669 | -103.2071 | 137.3333
0.2 | 80.70821 | 13428750.7 | 12554309.3 | -1531.151 | 0.9348829 | -103.1241 | 137.7667
20 | 78.6192 | 106553296.0 | 103640854.3 | -1531.151 | 0.9726668 | -102.3959 | 137.8667
10 | 76.40131 | 108316618.5 | 102541617.9 | -1533.928 | 0.9466841 | -103.7586 | 137.9833
5 | 74.08319 | 107278198.7 | 102013730.2 | -1540.178 | 0.950927 | -104.0505 | 138.1
1 | 70.55009 | 82766029.9 | 84038816.5 | -1545.734 | 1.015378 | -104.1156 | 138.2833
0.2 | 62.58017 | 80511754.3 | 140404142.6 | -1547.123 | 1.743896 | -104.802 | 138.7
20 | 60.44425 | 2013019045.1 | 680948156.7 | -1555.456 | 0.3382721 | -105.2413 | 138.8
10 | 58.25833 | 2176383040.5 | 678766635.4 | -1560.317 | 0.3118783 | -108.3593 | 138.9167
5 | 55.9968 | 2373908641.8 | 695840188.3 | -1558.928 | 0.29312 | -110.8692 | 139.0333

## DMA_95%_sample_2
Module | DMS
Channel | 1
Data Name | DMA_95%_sample_2
Measurement Time | 10/12/2017 5:01:52 PM
Sample Name | DMA 95% sample 2
Sample Shape | Geometry Factor | 9.39e-06 | m
| Length | 40 | mm
| Width | 9.85 | mm
| Thickness | 2.48 | mm
Temperature Program |  | Cel | Cel | Cel/min | min
| 1 | -40 | 200 | 2 | 0
| 2 | 200 | 200 | 10 | 10
| 3 | 200 | 20 | 20 | 0
| Sampling | 3 | s
| Temperature Program Mode | Ramp
Measurement Mode | Bend (3 point)
Meas. Frequency Information
| Meas. Frequency | 5 | Frequency
|  | 0.2 | Hz
|  | 1 | Hz
|  | 5 | Hz
|  | 10 | Hz
|  | 20 | Hz
Operator Name | Guyonne
Organization Name | Carl Zeiss
Comment | Operator: Guyonne
Freq. | Temp. | E'(G') | E"(G") | dL | tanD | Ft | Time | 20 Hz |  | 10 Hz |  | 5 Hz |  | 1 Hz |  | 0.2 Hz
Hz | Cel | Pa | Pa | um |  | mN | min | Temperature | E' | Temperature | E' | Temperature | E' | Temperature | E' | Temperature | E'
20 | -26.79233 | 5085136123.4 | 353585060.0 | -1118.653 | 0.06953306 | -342.3871 | 0.1333333 | -26.79233 | 5085136123.4 | -26.57962 | 4996167974.9 | -26.37033 | 4900198620.4 | -25.97432 | 4703350747.2 | -25.09133 | 4527276862.6
10 | -26.57962 | 4996167974.9 | 331304101.3 | -1118.653 | 0.06631164 | -342.3871 | 0.2333333 | -24.8817 | 5103224444.4 | -24.6642 | 4993347524.7 | -24.43678 | 4894057277.3 | -24.09105 | 4685269498.1 | -23.29526 | 4517708963.6
5 | -26.37033 | 4900198620.4 | 308494490.2 | -1118.653 | 0.06295551 | -342.3871 | 0.35 | -23.07845 | 5070873298.0 | -22.86984 | 4965769511.9 | -22.65269 | 4864564020.7 | -22.28614 | 4652526899.9 | -21.50319 | 4513752013.4
1 | -25.97432 | 4703350747.2 | 269738779.5 | -1117.959 | 0.05735034 | -342.3871 | 0.5333333 | -21.29949 | 5020633924.6 | -21.09986 | 4919423441.4 | -20.86226 | 4813658638.3 | -20.50875 | 4626587909.8 | -19.63226 | 4426594693.8
0.2 | -25.09133 | 4527276862.6 | 247197017.5 | -1117.959 | 0.0546017 | -342.3871 | 0.95 | -19.40415 | 4962476074.7 | -19.17638 | 4861129561.0 | -18.93404 | 4770836050.5 | -18.53579 | 4581498146.0 | -17.6474 | 4403054750.4
20 | -24.8817 | 5103224444.4 | 352447910.0 | -1117.959 | 0.06906377 | -355.7722 | 1.066667 | -17.43706 | 4904908106.7 | -17.21525 | 4812936885.9 | -16.98974 | 4725065301.9 | -16.63276 | 4540255925.5 | -15.87228 | 4396651330.0
10 | -24.6642 | 4993347524.7 | 326731087.6 | -1117.959 | 0.06543328 | -355.0529 | 1.166667 | -15.66126 | 4864484565.5 | -15.4398 | 4773215961.4 | -15.16776 | 4679941426.4 | -14.70865 | 4503459450.1 | -13.42342 | 4323107882.7
5 | -24.43678 | 4894057277.3 | 305064086.4 | -1117.959 | 0.06233357 | -351.2215 | 1.283333 | -13.0412 | 4772824925.5 | -12.69161 | 4686824905.7 | -12.30606 | 4599099752.1 | -11.67579 | 4431776335.1 | -10.31604 | 4255455765.1
1 | -24.09105 | 4685269498.1 | 254790783.3 | -1117.959 | 0.05438124 | -342.1243 | 1.466667 | -9.980433 | 4679143962.8 | -9.610742 | 4595424430.9 | -9.22808 | 4512669592.8 | -8.648469 | 4376260057.3 | -7.414897 | 4211147241.0
0.2 | -23.29526 | 4517708963.6 | 241708943.5 | -1117.959 | 0.05350255 | -333.4543 | 1.883333 | -7.120466 | 4609892342.1 | -6.826695 | 4532983906.3 | -6.52202 | 4455261367.1 | -6.102678 | 4315151966.7 | -5.118989 | 4183900776.7
20 | -23.07845 | 5070873298.0 | 347561079.6 | -1117.959 | 0.06854068 | -356.2298 | 1.983333 | -4.879879 | 4559796487.1 | -4.626647 | 4491661814.7 | -4.397719 | 4423328296.3 | -4.038726 | 4289001650.8 | -3.356212 | 4174389037.2
10 | -22.86984 | 4965769511.9 | 320931952.9 | -1117.959 | 0.06462885 | -354.9119 | 2.1 | -3.183449 | 4542175745.2 | -2.995249 | 4477987207.1 | -2.80869 | 4409226461.2 | -2.574836 | 4282848659.8 | -2.029613 | 4168792648.3
5 | -22.65269 | 4864564020.7 | 298283982.0 | -1117.959 | 0.06131772 | -351.4376 | 2.216667 | -1.88214 | 4525662799.6 | -1.71726 | 4463387009.3 | -1.557634 | 4401971497.8 | -1.325094 | 4274742569.4 | -0.8930776 | 4166800445.3
1 | -22.28614 | 4652526899.9 | 264649697.2 | -1117.264 | 0.056883 | -340.2176 | 2.4 | -0.8179954 | 4526496870.8 | -0.7520537 | 4464865457.6 | -0.6733806 | 4403841814.1 | -0.5241956 | 4278355907.2 | -0.1804498 | 4169805181.6
0.2 | -21.50319 | 4513752013.4 | 224581624.3 | -1116.57 | 0.04975498 | -335.0286 | 2.816667 | -0.05248368 | 4500803318.1 | 0.09768067 | 4434889230.2 | 0.2667788 | 4371424108.4 | 0.546868 | 4249081464.4 | 1.222607 | 4137315092.7
20 | -21.29949 | 5020633924.6 | 340013099.4 | -1116.57 | 0.06772314 | -354.9627 | 2.916667 | 1.398887 | 4451016131.9 | 1.580717 | 4390163878.5 | 1.769402 | 4330255519.2 | 2.091602 | 4210710861.6 | 2.83361 | 4111571204.5
10 | -21.09986 | 4919423441.4 | 312847962.2 | -1116.57 | 0.06359444 | -353.4254 | 3.033333 | 3.030324 | 4414678499.6 | 3.225364 | 4354421120.0 | 3.430415 | 4298140242.3 | 3.769799 | 4190091207.3 | 4.558033 | 4090102087.3
5 | -20.86226 | 4813658638.3 | 289574152.0 | -1116.57 | 0.06015677 | -349.0463 | 3.15 | 4.770188 | 4377259694.8 | 4.980406 | 4324303870.0 | 5.210967 | 4270098394.4 | 5.575215 | 4163847292.5 | 6.439335 | 4061205784.4
1 | -20.50875 | 4626587909.8 | 238425828.2 | -1116.57 | 0.05153384 | -340.7123 | 3.333333 | 6.646969 | 4336677243.4 | 6.866551 | 4284957757.5 | 7.103477 | 4231534353.7 | 7.480116 | 4134237973.2 | 8.316197 | 4041478024.8
0.2 | -19.63226 | 4426594693.8 | 209775092.7 | -1115.875 | 0.04738972 | -333.6555 | 3.75 | 8.545596 | 4307058772.1 | 8.762108 | 4259906502.1 | 8.996984 | 4209667544.6 | 9.374268 | 4100348891.1 | 10.18232 | 4013907083.9
20 | -19.40415 | 4962476074.7 | 327253708.1 | -1115.875 | 0.06594565 | -352.6279 | 3.85 | 10.39528 | 4268821287.9 | 10.6205 | 4222967756.2 | 10.83443 | 4174920679.6 | 11.19496 | 4080571627.9 | 11.99528 | 3984398019.5
10 | -19.17638 | 4861129561.0 | 302550095.0 | -1115.875 | 0.06223864 | -351.351 | 3.95 | 12.19729 | 4225718319.1 | 12.41316 | 4183427373.7 | 12.64578 | 4137025143.7 | 12.98891 | 4044605895.7 | 13.77247 | 3960993690.7
5 | -18.93404 | 4770836050.5 | 280548009.3 | -1115.875 | 0.05880479 | -347.0575 | 4.066667 | 13.97094 | 4191800117.3 | 14.19325 | 4146011064.8 | 14.41879 | 4103633592.4 | 14.77319 | 4007824812.1 | 15.59228 | 3923826147.2
1 | -18.53579 | 4581498146.0 | 241895257.5 | -1115.875 | 0.05279829 | -338.8316 | 4.25 | 15.8103 | 4153749831.1 | 16.03055 | 4118890231.3 | 16.25431 | 4076987825.8 | 16.62192 | 3993174278.9 | 17.4676 | 3910987274.8
0.2 | -17.6474 | 4403054750.4 | 217120808.1 | -1115.181 | 0.0493114 | -329.4787 | 4.666667 | 17.67926 | 4129298857.3 | 17.89697 | 4097529688.8 | 18.12454 | 4061526101.0 | 18.5017 | 3982461976.0 | 19.33911 | 3903102078.0
20 | -17.43706 | 4904908106.7 | 320545336.9 | -1115.181 | 0.06535196 | -349.5399 | 4.783333 | 19.55204 | 4107979082.5 | 19.76974 | 4072430177.9 | 20.00113 | 4037407091.7 | 20.36812 | 3961427990.1 | 21.19947 | 3882006940.8
10 | -17.21525 | 4812936885.9 | 293846504.9 | -1115.181 | 0.06105347 | -348.4995 | 4.883333 | 21.40795 | 4081635744.7 | 21.6212 | 4052000217.6 | 21.8475 | 4016608559.4 | 22.20811 | 3947184300.5 | 23.03947 | 3870084090.7
5 | -16.98974 | 4725065301.9 | 275681536.7 | -1115.181 | 0.05834449 | -345.3226 | 5 | 23.24508 | 4063470048.5 | 23.45769 | 4033785018.0 | 23.68893 | 4000317755.4 | 24.04701 | 3931829902.7 | 24.88307 | 3858400854.1
1 | -16.63276 | 4540255925.5 | 234554157.0 | -1115.181 | 0.051661 | -334.7187 | 5.183333 | 25.09723 | 4046701265.6 | 25.31392 | 4019729358.4 | 25.53756 | 3986691819.3 | 25.90735 | 3918998102.2 | 26.75132 | 3847474729.5
0.2 | -15.87228 | 4396651330.0 | 202812392.2 | -1114.487 | 0.04612883 | -327.4445 | 5.6 | 26.97686 | 4027946103.7 | 27.19197 | 3999956671.2 | 27.42668 | 3970498358.3 | 27.78655 | 3900421402.4 | 28.62006 | 3834807247.3
20 | -15.66126 | 4864484565.5 | 314937794.2 | -1113.792 | 0.06474227 | -346.9609 | 5.716667 | 28.83294 | 4011694819.3 | 29.04897 | 3987197254.0 | 29.28238 | 3957129507.5 | 29.65034 | 3883466669.4 | 30.48511 | 3810249362.6
10 | -15.4398 | 4773215961.4 | 291351181.2 | -1113.792 | 0.06103876 | -346.1666 | 5.816667 | 30.69767 | 3983510284.9 | 30.91655 | 3963178915.6 | 31.14174 | 3934656176.8 | 31.51476 | 3870270872.8 | 32.34758 | 3800810006.3
5 | -15.16776 | 4679941426.4 | 268448075.1 | -1113.098 | 0.05736142 | -342.7545 | 5.95 | 32.55692 | 3965832135.6 | 32.78356 | 3945981657.2 | 33.01553 | 3919356690.4 | 33.38236 | 3855790481.7 | 34.21093 | 3782366009.1
1 | -14.70865 | 4503459450.1 | 231748006.7 | -1112.403 | 0.05146 | -334.6176 | 6.133333 | 34.41399 | 3945391775.5 | 34.63685 | 3926765988.1 | 34.86034 | 3900805366.3 | 35.23565 | 3839205984.8 | 36.0775 | 3767247064.7
0.2 | -13.42342 | 4323107882.7 | 205912469.5 | -1111.709 | 0.04763066 | -327.4648 | 6.55 | 36.30057 | 3930042369.5 | 36.51864 | 3911253512.0 | 36.7439 | 3886658603.7 | 37.10725 | 3832715205.4 | 37.94986 | 3752681394.5
20 | -13.0412 | 4772824925.5 | 305027998.8 | -1111.014 | 0.06390932 | -344.9974 | 6.65 | 38.15794 | 3914262824.2 | 38.37851 | 3892984232.9 | 38.60065 | 3867483286.2 | 38.97587 | 3806337339.9 | 39.8163 | 3734604305.4
10 | -12.69161 | 4686824905.7 | 281193452.5 | -1111.014 | 0.05999658 | -344.2826 | 6.766667 | 40.03156 | 3890259877.7 | 40.24651 | 3873178682.0 | 40.47801 | 3847710183.0 | 40.8448 | 3785966035.0 | 41.68085 | 3711029834.4
5 | -12.30606 | 4599099752.1 | 259451364.1 | -1111.014 | 0.05641351 | -341.1924 | 6.883333 | 41.91298 | 3871283822.1 | 42.1245 | 3852739153.9 | 42.36444 | 3826285161.3 | 42.71373 | 3765392140.3 | 43.55322 | 3680189168.1
1 | -11.67579 | 4431776335.1 | 231307051.3 | -1110.32 | 0.05219286 | -331.7861 | 7.066667 | 43.75973 | 3845756251.6 | 43.97468 | 3825088757.9 | 44.20837 | 3799873184.2 | 44.55173 | 3734952909.7 | 45.3756 | 3654352512.9
0.2 | -10.31604 | 4255455765.1 | 165256776.8 | -1109.625 | 0.0388341 | -323.273 | 7.483333 | 45.58929 | 3822201748.4 | 45.80331 | 3802558851.8 | 46.03794 | 3777253839.0 | 46.39754 | 3711776130.5 | 47.2339 | 3628896909.7
20 | -9.980433 | 4679143962.8 | 291795594.5 | -1110.32 | 0.06236089 | -340.5419 | 7.583333 | 47.4501 | 3791386041.8 | 47.67456 | 3779523511.1 | 47.90773 | 3752747537.8 | 48.28136 | 3687255269.5 | 49.11543 | 3602765313.7
10 | -9.610742 | 4595424430.9 | 268142084.3 | -1110.32 | 0.0583498 | -339.9782 | 7.7 | 49.31977 | 3765572682.4 | 49.53774 | 3748480254.9 | 49.77277 | 3719159636.5 | 50.14051 | 3655243159.5 | 50.97551 | 3568196910.7
5 | -9.22808 | 4512669592.8 | 247429533.1 | -1110.32 | 0.05482997 | -337.155 | 7.816667 | 51.19814 | 3727695034.4 | 51.41394 | 3713054069.0 | 51.65605 | 3687515682.7 | 52.00993 | 3624021025.2 | 52.84782 | 3529816740.1
1 | -8.648469 | 4376260057.3 | 220446914.0 | -1110.32 | 0.05037336 | -330.3428 | 8 | 53.06788 | 3701364176.5 | 53.28794 | 3685497688.0 | 53.51758 | 3659619433.3 | 53.88259 | 3592778507.2 | 54.6939 | 3500259836.2
0.2 | -7.414897 | 4211147241.0 | 213853097.6 | -1110.32 | 0.05078262 | -324.5253 | 8.416667 | 54.90685 | 3683913160.7 | 55.12938 | 3661593332.4 | 55.36551 | 3633781530.2 | 55.73417 | 3563585183.4 | 56.57175 | 3465232798.1
20 | -7.120466 | 4609892342.1 | 278643529.4 | -1110.32 | 0.06044469 | -335.8643 | 8.516667 | 56.78038 | 3653475594.2 | 56.9961 | 3631444050.8 | 57.23188 | 3603928437.4 | 57.60407 | 3527835353.0 | 58.44257 | 3432239354.5
10 | -6.826695 | 4532983906.3 | 254476732.6 | -1110.32 | 0.0561389 | -335.7035 | 8.633333 | 58.65274 | 3619446737.5 | 58.87093 | 3598494286.8 | 59.1098 | 3570785651.4 | 59.49155 | 3496619042.6 | 60.33809 | 3402389797.7
5 | -6.52202 | 4455261367.1 | 234961182.7 | -1110.32 | 0.05273791 | -332.3883 | 8.75 | 60.56955 | 3591574615.9 | 60.79391 | 3571742025.3 | 61.03493 | 3544608711.8 | 61.40219 | 3471522027.7 | 62.22403 | 3371281854.2
1 | -6.102678 | 4315151966.7 | 202254035.1 | -1110.32 | 0.04687066 | -327.5753 | 8.933333 | 62.43111 | 3570664596.7 | 62.64683 | 3550471337.9 | 62.86594 | 3521049216.6 | 63.23628 | 3444782662.0 | 64.05795 | 3338500776.4
0.2 | -5.118989 | 4183900776.7 | 192801887.0 | -1110.32 | 0.04608185 | -317.095 | 9.333333 | 64.26528 | 3544997667.7 | 64.47416 | 3523052235.5 | 64.71018 | 3491296378.8 | 65.06931 | 3411813762.2 | 65.88629 | 3304912459.1
20 | -4.879879 | 4559796487.1 | 269259032.5 | -1110.32 | 0.05905067 | -332.5726 | 9.45 | 66.08869 | 3521718553.6 | 66.30405 | 3498785131.8 | 66.54069 | 3464690963.8 | 66.91154 | 3382078812.2 | 67.75243 | 3265700505.2
10 | -4.626647 | 4491661814.7 | 247180351.7 | -1110.32 | 0.05503094 | -332.4214 | 9.55 | 67.95707 | 3491485656.8 | 68.16293 | 3465930006.7 | 68.38596 | 3432398056.8 | 68.74032 | 3343044072.4 | 69.58952 | 3217861010.4
5 | -4.397719 | 4423328296.3 | 228944586.3 | -1110.32 | 0.05175844 | -329.7332 | 9.666667 | 69.81747 | 3455076889.3 | 70.0399 | 3426952050.3 | 70.27705 | 3390448435.8 | 70.64674 | 3302241143.3 | 71.4503 | 3176735684.7
1 | -4.038726 | 4289001650.8 | 195973918.5 | -1109.625 | 0.0456922 | -322.8105 | 9.85 | 71.65408 | 3418905447.3 | 71.8775 | 3389794074.7 | 72.10277 | 3354098323.7 | 72.47841 | 3257564463.1 | 73.31532 | 3119573312.3
0.2 | -3.356212 | 4174389037.2 | 174507830.1 | -1109.625 | 0.0418044 | -317.0292 | 10.26667 | 73.52647 | 3377335838.3 | 73.74068 | 3347737958.9 | 73.9681 | 3309741960.1 | 74.3195 | 3206688200.4 | 75.16501 | 3058277607.6
20 | -3.183449 | 4542175745.2 | 263561712.7 | -1109.625 | 0.05802543 | -330.0596 | 10.38333 | 75.37767 | 3331056119.0 | 75.59338 | 3300441546.3 | 75.81707 | 3257579855.0 | 76.17117 | 3150302907.8 | 77.00426 | 2987746176.5
10 | -2.995249 | 4477987207.1 | 242476793.4 | -1109.625 | 0.05414861 | -330.6355 | 10.48333 | 77.23194 | 3285695542.0 | 77.46177 | 3248237841.6 | 77.69804 | 3206072734.9 | 78.08068 | 3084484498.9 | 78.92789 | 2901502383.2
5 | -2.80869 | 4409226461.2 | 225824567.2 | -1108.931 | 0.05121637 | -328.1643 | 10.6 | 79.14697 | 3236957288.7 | 79.36269 | 3192878810.2 | 79.57994 | 3140894751.2 | 79.93312 | 3008057370.0 | 80.72632 | 2798523294.7
1 | -2.574836 | 4282848659.8 | 196142136.7 | -1108.931 | 0.04579712 | -321.8482 | 10.78333 | 80.93743 | 3173475319.1 | 81.16573 | 3122205940.5 | 81.39279 | 3065363676.8 | 81.75948 | 2905889264.9 | 82.58397 | 2659760888.1
0.2 | -2.029613 | 4168792648.3 | 179332677.2 | -1108.237 | 0.04301789 | -316.6937 | 11.2 | 82.80797 | 3098992553.7 | 83.03473 | 3040443668.0 | 83.2629 | 2972129909.4 | 83.62458 | 2781457907.0 | 84.4453125 | 2473520694.9
20 | -1.88214 | 4525662799.6 | 260326098.9 | -1108.237 | 0.0575222 | -329.152 | 11.31667 | 84.66428 | 2967912337.9 | 84.87865 | 2907582575.0 | 85.1071 | 2828517202.0 | 85.47061 | 2595871658.8 | 86.28645 | 2214019931.3
10 | -1.71726 | 4463387009.3 | 239825757.4 | -1108.237 | 0.05373179 | -329.7052 | 11.41667 | 86.51061 | 2894100365.4 | 86.72988 | 2809406571.8 | 86.97273 | 2713250851.2 | 87.34878 | 2423092875.4 | 88.18241 | 1936981208.9
5 | -1.557634 | 4401971497.8 | 222108218.5 | -1108.237 | 0.05045654 | -327.5441 | 11.53333 | 88.40232 | 2884909358.5 | 88.62683 | 2754828364.2 | 88.86239 | 2610756397.6 | 89.22062 | 2177607419.8 | 90.06254 | 1561175353.5
1 | -1.325094 | 4274742569.4 | 191608317.6 | -1108.237 | 0.04482336 | -321.7143 | 11.71667 | 90.27938 | 2750936517.3 | 90.51432 | 2575949837.2 | 90.75908 | 2361975216.8 | 91.1348 | 1779492968.0 | 91.95524 | 989226529.5
0.2 | -0.8930776 | 4166800445.3 | 178596430.0 | -1107.542 | 0.04286177 | -315.3404 | 12.13333 | 92.17546 | 2406078655.1 | 92.39721 | 2176469255.8 | 92.64043 | 1887576738.6 | 93.02075 | 1216068933.9 | 93.85439 | 490863168.3
20 | -0.8179954 | 4526496870.8 | 259087056.0 | -1107.542 | 0.05723787 | -328.3383 | 12.25 | 94.07399 | 1990326821.5 | 94.29574 | 1691870357.3 | 94.53374 | 1380425574.3 | 94.90363 | 729232603.1 | 95.7569 | 214595311.8
10 | -0.7520537 | 4464865457.6 | 236523376.2 | -1107.542 | 0.05297436 | -329.1418 | 12.35 | 96.24089 | 1460811525.4 | 96.4697 | 1143077408.8 | 96.70954 | 842514966.8 | 97.07667 | 363078053.8 | 97.90846 | 113045883.2
5 | -0.6733806 | 4403841814.1 | 219984716.9 | -1107.542 | 0.04995291 | -327.1989 | 12.46667 | 98.24953 | 1018880568.3 | 98.48017 | 765549851.6 | 98.71112 | 531276101.6 | 99.08531 | 199389255.4 | 99.92447 | 68062984.7
1 | -0.5241956 | 4278355907.2 | 189897028.6 | -1107.542 | 0.04438552 | -321.065 | 12.65 | 100.141 | 714540522.2 | 100.3618 | 484458500.0 | 100.61 | 311273730.9 | 100.9805 | 111274768.9 | 101.7975 | 45618959.0
0.2 | -0.1804498 | 4169805181.6 | 182829978.3 | -1106.848 | 0.04384617 | -316.1229 | 13.06667 | 102.0233 | 452123889.4 | 102.2512 | 288965394.4 | 102.4953 | 179858391.6 | 102.8838 | 69001873.8 | 103.7379 | 32952926.3
20 | -0.05248368 | 4500803318.1 | 254465890.8 | -1106.848 | 0.05653789 | -328.424 | 13.18333 | 103.9526 | 277154447.2 | 104.1759 | 176495652.2 | 104.4014 | 110861282.3 | 104.7605 | 48473387.6 | 105.5995 | 26784736.8
10 | 0.09768067 | 4434889230.2 | 234655166.0 | -1106.848 | 0.05291117 | -329.0686 | 13.28333 | 105.8271 | 176858478.3 | 106.0658 | 112424515.8 | 106.3088 | 74895849.1 | 106.7121 | 38142361.0 | 107.575 | 28229218.1
5 | 0.2667788 | 4371424108.4 | 215341555.9 | -1106.848 | 0.04926119 | -327.0889 | 13.4 | 107.784 | 116364722.2 | 107.9979 | 78270743.4 | 108.225 | 56013841.0 | 108.5944 | 34405231.9 | 109.4472 | 26871320.7
1 | 0.546868 | 4249081464.4 | 188516053.2 | -1106.848 | 0.04436631 | -321.3231 | 13.58333 | 109.6863 | 83009427.4 | 109.9494 | 57849005.6 | 110.2537 | 46007924.6 | 110.7783 | 31369497.5 | 112.1161 | 24925571.2
0.2 | 1.222607 | 4137315092.7 | 176302578.2 | -1106.848 | 0.0426128 | -316.346 | 14 | 112.4843 | 59077362.6 | 112.8509 | 44638613.4 | 113.2598 | 37625239.4 | 113.8672 | 29002768.5 | 115.2266 | 24805822.9
20 | 1.398887 | 4451016131.9 | 247610777.2 | -1106.848 | 0.05563017 | -327.2823 | 14.1 | 115.5497 | 47170057.1 | 115.8701 | 37868746.3 | 116.1923 | 32185391.6 | 116.6435 | 29661799.8 | 117.5588 | 26717517.7
10 | 1.580717 | 4390163878.5 | 226464264.5 | -1106.848 | 0.05158447 | -327.6766 | 14.21667 | 117.7678 | 39148404.1 | 117.9464 | 37173006.7 | 118.1313 | 32868644.9 | 118.385 | 29414909.6 | 118.8349 | 29092893.3
5 | 1.769402 | 4330255519.2 | 210119069.1 | -1106.848 | 0.04852348 | -325.6165 | 14.33333 | 118.9312 | 38863044.1 | 119.0303 | 34182879.0 | 119.1405 | 32519254.1 | 119.3189 | 29805298.7 | 119.8204 | 27416275.0
1 | 2.091602 | 4210710861.6 | 183994051.0 | -1106.153 | 0.04369667 | -319.808 | 14.51667 | 119.9771 | 37215899.7 | 120.1503 | 32552416.7 | 120.3944 | 32444014.1 | 120.8203 | 30530531.8 | 121.8026 | 29408845.2
0.2 | 2.83361 | 4111571204.5 | 165966075.3 | -1106.153 | 0.04036561 | -315.2963 | 14.93333 | 122.0544 | 34745942.1 | 122.2945 | 32902139.0 | 122.5398 | 31812981.3 | 122.8708 | 29541736.3 | 123.5049 | 30083378.8
20 | 3.030324 | 4414678499.6 | 240517766.1 | -1106.153 | 0.05448138 | -324.8332 | 15.03333 | 123.6319 | 34422131.7 | 123.7725 | 33819393.1 | 123.9427 | 30816730.3 | 124.2277 | 30935474.3 | 124.9065 | 27919662.2
10 | 3.225364 | 4354421120.0 | 221797677.7 | -1105.459 | 0.0509362 | -325.5437 | 15.15 | 125.1255 | 33818044.4 | 125.3292 | 33832503.5 | 125.5161 | 30665216.9 | 125.8397 | 29504845.9 | 126.6246 | 27238627.0
5 | 3.430415 | 4298140242.3 | 206370597.7 | -1105.459 | 0.04801393 | -323.4489 | 15.26667 | 126.802 | 35762619.1 | 127.019 | 33492989.3 | 127.2196 | 32595725.8 | 127.5671 | 30780418.4 | 128.3384 | 28201375.7
1 | 3.769799 | 4190091207.3 | 175212747.7 | -1105.459 | 0.04181597 | -317.9727 | 15.45 | 128.5511 | 33472352.0 | 128.7579 | 33086145.6 | 128.9784 | 32603717.4 | 129.3144 | 29989753.8 | 130.1174 | 30386922.4
0.2 | 4.558033 | 4090102087.3 | 158060273.8 | -1105.459 | 0.03864458 | -313.9955 | 15.86667 | 130.3205 | 34308070.9 | 130.5552 | 33542050.8 | 130.7652 | 32668824.0 | 131.0982 | 32264255.3 | 131.9093 | 29328346.8
20 | 4.770188 | 4377259694.8 | 235705320.9 | -1105.459 | 0.05384769 | -323.0894 | 15.96667 | 132.1161 | 33895504.1 | 132.3273 | 33974510.7 | 132.5563 | 32914709.9 | 132.9193 | 32276088.4 | 133.7357 | 31206989.4
10 | 4.980406 | 4324303870.0 | 214739441.3 | -1105.459 | 0.04965873 | -323.8995 | 16.08333 | 133.9435 | 34282705.0 | 134.1531 | 33189751.3 | 134.3846 | 33363981.9 | 134.7461 | 32482744.0 | 135.5902 | 31253230.0
5 | 5.210967 | 4270098394.4 | 198969060.8 | -1104.764 | 0.0465959 | -321.8292 | 16.2 | 135.8152 | 33209117.8 | 136.0354 | 33464025.6 | 136.2579 | 31918657.2 | 136.609375 | 32419785.6 | 137.402 | 28970376.1
1 | 5.575215 | 4163847292.5 | 172294031.5 | -1104.764 | 0.04137857 | -317.1786 | 16.38333 | 137.6266 | 36014523.9 | 137.8616 | 32224904.7 | 138.1153 | 32784568.3 | 138.5108 | 33491166.1 | 139.3565 | 29814925.1
0.2 | 6.439335 | 4061205784.4 | 155584125.0 | -1104.07 | 0.03830983 | -311.6241 | 16.8 | 139.5662 | 36019057.6 | 139.7577 | 33551495.2 | 139.9776 | 34159251.8 | 140.331 | 33594749.0 | 141.1786 | 30981107.1
20 | 6.646969 | 4336677243.4 | 226610174.9 | -1104.07 | 0.05225433 | -321.1982 | 16.9 | 141.3982 | 35213046.6 | 141.6201 | 35136955.2 | 141.8559 | 32894095.4 | 142.2215 | 31740071.6 | 143.026 | 28958334.9
10 | 6.866551 | 4284957757.5 | 207699794.6 | -1104.07 | 0.04847184 | -322.3583 | 17.01667 | 143.2325 | 33739684.4 | 143.4494 | 34315474.4 | 143.6807 | 34140538.5 | 144.0671 | 31572392.8 | 144.9472 | 32985386.9
5 | 7.103477 | 4231534353.7 | 191215513.7 | -1104.07 | 0.04518822 | -320.6084 | 17.11667 | 145.1656 | 34284550.9 | 145.3772 | 36308782.3 | 145.5925 | 33287965.2 | 145.9342 | 33460444.1 | 146.7983 | 33271062.1
1 | 7.480116 | 4134237973.2 | 167425647.9 | -1104.07 | 0.04049734 | -315.8879 | 17.3 | 147.0356 | 34893666.0 | 147.2688 | 34904608.6 | 147.4989 | 35191795.1 | 147.8576 | 33023161.3 | 148.6774 | 35301345.0
0.2 | 8.316197 | 4041478024.8 | 152550178.0 | -1103.376 | 0.03774614 | -311.2241 | 17.71667 | 148.9027 | 35586899.9 | 149.1331 | 37229666.6 | 149.3638 | 34993722.7 | 149.7247 | 32687524.3 | 150.5377 | 32203159.2
20 | 8.545596 | 4307058772.1 | 219723809.6 | -1103.376 | 0.05101481 | -319.1969 | 17.83333 | 150.7601 | 35106090.3 | 150.9948 | 36545607.3 | 151.2326 | 33824095.8 | 151.6135 | 32662275.3 | 152.4566 | 34158449.0
10 | 8.762108 | 4259906502.1 | 200769216.8 | -1103.376 | 0.04712996 | -320.5193 | 17.93333 | 152.6683 | 38372760.8 | 152.8847 | 37860553.2 | 153.0952 | 36463139.4 | 153.4478 | 35509261.5 | 154.2993 | 34861163.1
5 | 8.996984 | 4209667544.6 | 185150128.8 | -1103.376 | 0.04398213 | -318.6756 | 18.05 | 154.5419 | 36370856.7 | 154.7665 | 38892154.0 | 155.0034 | 37031239.9 | 155.3627 | 35168895.9 | 156.1618 | 38179894.8
1 | 9.374268 | 4100348891.1 | 160408153.0 | -1102.681 | 0.03912061 | -314.3574 | 18.23333 | 156.394 | 36167620.1 | 156.6183 | 35678714.7 | 156.8707 | 35182045.2 | 157.2342 | 35626747.8 | 158.0256 | 34807041.4
0.2 | 10.18232 | 4013907083.9 | 148485913.9 | -1102.681 | 0.03699286 | -309.6288 | 18.65 | 158.2363 | 38910035.3 | 158.4539 | 36676574.4 | 158.6912 | 36527969.8 | 159.0898 | 35187105.4 | 159.9514 | 35425399.4
20 | 10.39528 | 4268821287.9 | 213845999.7 | -1102.681 | 0.05009486 | -317.7837 | 18.76667 | 160.1643 | 37813532.7 | 160.369 | 33552791.9 | 160.5746 | 34913708.6 | 160.9156 | 34305906.5 | 161.7858 | 34759367.7
10 | 10.6205 | 4222967756.2 | 196507913.8 | -1102.681 | 0.04653313 | -319.139 | 18.86667 | 162.0335 | 38060497.6 | 162.2625 | 34176401.8 | 162.4922 | 36299016.2 | 162.8288 | 35077633.6 | 163.6237 | 34146053.7
5 | 10.83443 | 4174920679.6 | 181254797.9 | -1101.987 | 0.04341515 | -317.7363 | 18.98333 | 163.8584 | 37246894.7 | 164.0811 | 39121016.6 | 164.3234 | 37449084.8 | 164.6859 | 34527953.9 | 165.4812 | 33366266.6
1 | 11.19496 | 4080571627.9 | 156953855.5 | -1101.987 | 0.03846369 | -312.575 | 19.16667 | 165.7105 | 40528355.8 | 165.9355 | 39318621.0 | 166.186 | 37729378.1 | 166.5532 | 36372712.4 | 167.3921 | 35630498.2
0.2 | 11.99528 | 3984398019.5 | 148444379.4 | -1101.292 | 0.03725641 | -308.5816 | 19.58333 | 167.6203 | 39077132.3 | 167.845 | 39244460.1 | 168.0856 | 37785144.2 | 168.4533 | 35046199.9 | 169.2436 | 30498704.9
20 | 12.19729 | 4225718319.1 | 208511857.1 | -1101.292 | 0.04934353 | -315.8318 | 19.7 | 169.46 | 40679238.7 | 169.6892 | 39768790.0 | 169.9339 | 37551861.7 | 170.3124 | 36933529.7 | 171.1221 | 36685508.6
10 | 12.41316 | 4183427373.7 | 191994855.5 | -1101.292 | 0.04589415 | -317.3679 | 19.8 | 171.3353 | 39620906.8 | 171.5575 | 40335584.0 | 171.7882 | 37455087.5 | 172.1753 | 37794318.9 | 173.0206 | 27968002.1
5 | 12.64578 | 4137025143.7 | 178476064.2 | -1101.292 | 0.04314116 | -315.9939 | 19.91667 | 173.2326 | 40471874.6 | 173.4293 | 37636299.0 | 173.648 | 37600386.9 | 174.0127 | 38017526.5 | 174.8896 | 31325440.9
1 | 12.98891 | 4044605895.7 | 155232582.7 | -1101.292 | 0.03838015 | -311.5942 | 20.1 | 175.0974 | 39810019.1 | 175.3078 | 37810507.0 | 175.522 | 38079698.4 | 175.8686 | 38331424.5 | 176.7366 | 31976672.3
0.2 | 13.77247 | 3960993690.7 | 145924512.0 | -1100.598 | 0.03684038 | -307.1544 | 20.51667 | 176.9721 | 38800752.0 | 177.1886 | 39367906.8 | 177.4266 | 38882550.4 | 177.7764 | 36496032.3 | 178.6116 | 34450705.4
20 | 13.97094 | 4191800117.3 | 202911698.2 | -1100.598 | 0.04840682 | -313.9095 | 20.63333 | 178.829 | 41039900.4 | 179.0473 | 37885012.4 | 179.2803 | 39888674.8 | 179.6537 | 38283308.7 | 180.4885 | 38097963.2
10 | 14.19325 | 4146011064.8 | 186978065.5 | -1100.598 | 0.0450983 | -315.443 | 20.73333 | 180.7068 | 39078955.6 | 180.9258 | 39552482.1 | 181.1598 | 39589148.2 | 181.5293 | 36673162.0 | 182.3756 | 36236529.1
5 | 14.41879 | 4103633592.4 | 173647785.2 | -1100.598 | 0.04231562 | -314.1619 | 20.85 | 182.5905 | 40882829.5 | 182.8174 | 42620475.7 | 183.0609 | 39239442.1 | 183.4094 | 38401009.5 | 184.2468 | 36335669.3
1 | 14.77319 | 4007824812.1 | 155067744.4 | -1099.903 | 0.03869125 | -309.8411 | 21.03333 | 184.4632 | 41152492.2 | 184.6911 | 39363857.3 | 184.9422 | 40043678.6 | 185.3124 | 37664083.0 | 186.1552 | 38572350.9
0.2 | 15.59228 | 3923826147.2 | 145982101.4 | -1099.903 | 0.03720402 | -306.0767 | 21.45 | 186.3647 | 40895939.9 | 186.5715 | 41250758.1 | 186.7972 | 39552085.6 | 187.1546 | 39561640.5 | 187.9994 | 38015219.0
20 | 15.8103 | 4153749831.1 | 193159123.2 | -1099.903 | 0.04650235 | -312.1427 | 21.55 | 188.2303 | 41104304.9 | 188.4583 | 41218001.7 | 188.6927 | 39493475.7 | 189.045 | 40179299.7 | 189.8744 | 39665359.9
10 | 16.03055 | 4118890231.3 | 177082427.0 | -1099.903 | 0.04299275 | -313.6154 | 21.66667 | 190.0925 | 43139573.2 | 190.3288 | 42523389.4 | 190.5623 | 40347881.9 | 190.9273 | 40497412.8 | 191.7184 | 41473036.3
5 | 16.25431 | 4076987825.8 | 165253240.9 | -1099.903 | 0.04053317 | -312.3415 | 21.78333 | 191.9278 | 41516355.1 | 192.1735 | 43432762.3 | 192.431 | 41555822.7 | 192.8253 | 40765447.3 | 193.6055 | 38419423.8
1 | 16.62192 | 3993174278.9 | 148730727.4 | -1099.903 | 0.03724624 | -308.0147 | 21.96667 | 193.8193 | 44132067.2 | 194.038 | 41171910.7 | 194.291 | 40039804.7 | 194.6707 | 38676411.6 | 195.4894 | 37689088.2
0.2 | 17.4676 | 3910987274.8 | 144670194.2 | -1099.209 | 0.03699071 | -304.3748 | 22.38333 | 195.687 | 42066008.8 | 195.8903 | 42329103.2 | 196.1279 | 41430604.7 | 196.5183 | 40217392.5 | 197.3753 | 40651350.7
20 | 17.67926 | 4129298857.3 | 192978841.1 | -1099.209 | 0.04673405 | -310.3651 | 22.48333 | 197.5953 | 42119311.5 | 197.8108 | 41196630.0 | 198.0398 | 43049682.4 | 198.4032 | 41380142.5 | 199.2491 | 32945932.3
10 | 17.89697 | 4097529688.8 | 176675310.3 | -1099.209 | 0.04311752 | -312.2571 | 22.6 | 199.4627 | 43900464.9 | 199.6686 | 40964189.2 | 199.8962 | 42457883.1 | 200.2542 | 40430333.5 | 201.1273 | 40229758.7
5 | 18.12454 | 4061526101.0 | 163288792.6 | -1099.209 | 0.0402038 | -311.2285 | 22.71667 | 201.3377 | 45489737.1 | 201.5538 | 44272108.2 | 201.7836 | 42643504.9 | 202.1391 | 42645731.1 | 202.9902 | 49331281.0
1 | 18.5017 | 3982461976.0 | 148248367.5 | -1098.515 | 0.03722531 | -307.5156 | 22.9 | 203.2079 | 47088291.2 | 203.4288 | 43367197.5 | 203.664 | 42400394.5 | 204.0278 | 42907967.6 | 204.8522 | 41458765.7
0.2 | 19.33911 | 3903102078.0 | 142371051.5 | -1098.515 | 0.03647638 | -303.9411 | 23.31667 | 205.0769 | 46757984.2 | 205.3022 | 43117912.2 | 205.5549 | 43922252.7 | 205.9238 | 43440273.0 | 206.7431 | 41481001.9
20 | 19.55204 | 4107979082.5 | 187300254.1 | -1098.515 | 0.04559426 | -309.0825 | 23.41667 | 206.9652 | 44613393.6 | 207.1941 | 46961955.3 | 207.4246 | 45844321.4 | 207.7941 | 44362194.0 | 208.6075 | 23247774.7
10 | 19.76974 | 4072430177.9 | 174142352.0 | -1098.515 | 0.04276128 | -311.3247 | 23.53333 | 208.8307 | 45524225.8 | 209.0533 | 46814637.6 | 209.288 | 45509080.9 | 209.6512 | 43364828.3 | 210.4591 | 43312611.1
5 | 20.00113 | 4037407091.7 | 161915201.1 | -1098.515 | 0.04010376 | -310.5766 | 23.65 | 210.681 | 47602192.1 | 210.9142 | 48144520.3 | 211.1624 | 46623923.1 | 211.5318 | 46005214.2 | 212.36 | 36954869.0
1 | 20.36812 | 3961427990.1 | 147325832.2 | -1098.515 | 0.03719008 | -307.2801 | 23.83333 | 212.5812 | 47334905.1 | 212.8018 | 45960254.1 | 213.0367 | 47658767.5 | 213.3705 | 46376724.2 | 213.8295 | 45210844.6
0.2 | 21.19947 | 3882006940.8 | 143966264.7 | -1097.82 | 0.03708553 | -303.1627 | 24.25 | 213.8664 | 47906161.3 | 213.8677 | 47651676.0 | 213.8336 | 46662883.7 | 213.7162 | 45268343.0 | 213.4753 | 44907024.8
20 | 21.40795 | 4081635744.7 | 183105315.4 | -1097.82 | 0.04486077 | -308.0933 | 24.35 | 213.4581 | 49005043.0 | 213.446 | 46939559.8 | 213.4431 | 48443630.9 | 213.4218 | 46630429.6 | 213.3292 | 45502444.5
10 | 21.6212 | 4052000217.6 | 169155422.7 | -1097.82 | 0.04174615 | -310.1115 | 24.45 | 213.3123 | 47113059.2 | 213.2887 | 48147523.3 | 213.2789 | 47338428.1 | 213.2703 | 45903084.0 | 213.2426 | 46253479.0
5 | 21.8475 | 4016608559.4 | 158199177.4 | -1097.82 | 0.03938626 | -309.2814 | 24.56667 | 213.2311 | 48208635.7 | 213.2324 | 48279897.6 | 213.2209 | 46821101.8 | 213.2174 | 47559997.8 | 213.1879 | 44388080.0
1 | 22.20811 | 3947184300.5 | 143542742.1 | -1097.82 | 0.03636586 | -306.1404 | 24.75 | 213.178 | 49159143.4 | 213.1611 | 47403180.4 | 213.1742 | 48562397.7 | 213.1828 | 46609288.5 | 213.185 | 45381571.8
0.2 | 23.03947 | 3870084090.7 | 139899140.6 | -1097.126 | 0.03614886 | -301.6362 | 25.18333 | 213.1758 | 49018926.8 | 213.1748 | 47312132.6 | 213.1828 | 47603557.0 | 213.2133 | 45328252.8 | 213.2693 | 46042393.8
20 | 23.24508 | 4063470048.5 | 176585546.2 | -1097.126 | 0.04345683 | -306.7382 | 25.28333 | 213.2646 | 47665277.1 | 213.254 | 49750669.6 | 213.2381 | 46444118.8 | 213.2378 | 47110296.8 | 213.2731 | 44282374.9
10 | 23.45769 | 4033785018.0 | 163755383.7 | -1097.126 | 0.04059596 | -309.0918 | 25.38333 | 213.2789 | 48459679.3 | 213.2897 | 49011204.9 | 213.2992 | 48438668.2 | 213.3222 | 45982886.9 | 213.3868 | 44829613.8
5 | 23.68893 | 4000317755.4 | 152273293.9 | -1097.126 | 0.0380653 | -308.2747 | 25.5 | 213.4033 | 47489619.7 | 213.416 | 49117150.6 | 213.4199 | 47422904.4 | 213.4024 | 47664256.7 | 213.3158 | 45417236.9
1 | 24.04701 | 3931829902.7 | 139053993.5 | -1097.126 | 0.03536623 | -305.1363 | 25.68333
0.2 | 24.88307 | 3858400854.1 | 135928774.6 | -1097.126 | 0.0352293 | -301.3924 | 26.1
20 | 25.09723 | 4046701265.6 | 169464312.4 | -1096.431 | 0.04187715 | -305.8855 | 26.21667
10 | 25.31392 | 4019729358.4 | 156192349.6 | -1096.431 | 0.03885644 | -308.1782 | 26.31667
5 | 25.53756 | 3986691819.3 | 145481502.7 | -1096.431 | 0.03649179 | -307.5656 | 26.43333
1 | 25.90735 | 3918998102.2 | 131237293.1 | -1096.431 | 0.03348746 | -304.4882 | 26.61667
0.2 | 26.75132 | 3847474729.5 | 137657977.3 | -1096.431 | 0.03577879 | -301.223 | 27.03333
20 | 26.97686 | 4027946103.7 | 163592287.4 | -1095.737 | 0.04061432 | -304.9815 | 27.13333
10 | 27.19197 | 3999956671.2 | 150977649.6 | -1095.737 | 0.03774482 | -307.488 | 27.25
5 | 27.42668 | 3970498358.3 | 140507781.2 | -1095.737 | 0.03538794 | -306.7566 | 27.36667
1 | 27.78655 | 3900421402.4 | 127732517.1 | -1095.737 | 0.03274839 | -303.8855 | 27.55
0.2 | 28.62006 | 3834807247.3 | 132106385.9 | -1095.737 | 0.03444929 | -300.5403 | 27.96667
20 | 28.83294 | 4011694819.3 | 156264706.8 | -1095.737 | 0.03895229 | -304.1058 | 28.06667
10 | 29.04897 | 3987197254.0 | 144464185.4 | -1095.737 | 0.03623201 | -306.5057 | 28.18333
5 | 29.28238 | 3957129507.5 | 135708192.9 | -1095.737 | 0.03429461 | -305.9967 | 28.28333
1 | 29.65034 | 3883466669.4 | 128748937.4 | -1095.042 | 0.03315309 | -303.1057 | 28.48333
0.2 | 30.48511 | 3810249362.6 | 130497626.9 | -1095.042 | 0.0342491 | -300.1491 | 28.9
20 | 30.69767 | 3983510284.9 | 160495486.1 | -1094.348 | 0.04028996 | -303.2618 | 29
10 | 30.91655 | 3963178915.6 | 147809843.1 | -1094.348 | 0.03729578 | -305.8928 | 29.11667
5 | 31.14174 | 3934656176.8 | 139606617.7 | -1094.348 | 0.03548127 | -305.3289 | 29.21667
1 | 31.51476 | 3870270872.8 | 126810280.8 | -1094.348 | 0.03276522 | -302.4559 | 29.4
0.2 | 32.34758 | 3800810006.3 | 125748634.1 | -1094.348 | 0.03308469 | -298.6893 | 29.81667
20 | 32.55692 | 3965832135.6 | 159727155.2 | -1094.348 | 0.04027582 | -301.9982 | 29.93333
10 | 32.78356 | 3945981657.2 | 146856004.2 | -1094.348 | 0.0372166 | -304.8043 | 30.03333
5 | 33.01553 | 3919356690.4 | 138370447.8 | -1094.348 | 0.03530438 | -304.2575 | 30.15
1 | 33.38236 | 3855790481.7 | 128044578.8 | -1094.348 | 0.03320839 | -301.2915 | 30.33333
0.2 | 34.21093 | 3782366009.1 | 126934624.5 | -1093.653 | 0.03355958 | -298.2203 | 30.75
20 | 34.41399 | 3945391775.5 | 158041684.0 | -1093.653 | 0.04005729 | -301.0596 | 30.85
10 | 34.63685 | 3926765988.1 | 145530356.2 | -1093.653 | 0.03706112 | -303.8765 | 30.96667
5 | 34.86034 | 3900805366.3 | 137683353.0 | -1093.653 | 0.03529613 | -303.333 | 31.08333
1 | 35.23565 | 3839205984.8 | 128694623.9 | -1093.653 | 0.03352116 | -300.3583 | 31.26667
0.2 | 36.0775 | 3767247064.7 | 132864563.9 | -1093.653 | 0.03526834 | -297.0591 | 31.68333
20 | 36.30057 | 3930042369.5 | 155833228.4 | -1093.653 | 0.03965179 | -300.08 | 31.78333
10 | 36.51864 | 3911253512.0 | 145071461.0 | -1093.653 | 0.03709079 | -302.9638 | 31.88333
5 | 36.7439 | 3886658603.7 | 135692554.0 | -1093.653 | 0.03491239 | -302.6648 | 32
1 | 37.10725 | 3832715205.4 | 123740298.3 | -1093.653 | 0.03228528 | -300.1096 | 32.18333
0.2 | 37.94986 | 3752681394.5 | 132597884.7 | -1092.959 | 0.03533417 | -296.4611 | 32.6
20 | 38.15794 | 3914262824.2 | 152566570.9 | -1092.959 | 0.03897709 | -299.4177 | 32.71667
10 | 38.37851 | 3892984232.9 | 141571599.0 | -1092.959 | 0.03636583 | -302.1833 | 32.81667
5 | 38.60065 | 3867483286.2 | 134519771.4 | -1092.959 | 0.03478225 | -302.004 | 32.93333
1 | 38.97587 | 3806337339.9 | 126107378.3 | -1092.959 | 0.0331309 | -299.4693 | 33.11667
0.2 | 39.8163 | 3734604305.4 | 129371084.8 | -1092.959 | 0.03464118 | -295.7859 | 33.53333
20 | 40.03156 | 3890259877.7 | 149692951.2 | -1092.959 | 0.03847891 | -298.6304 | 33.63333
10 | 40.24651 | 3873178682.0 | 137905949.7 | -1092.959 | 0.03560537 | -301.1722 | 33.75
5 | 40.47801 | 3847710183.0 | 129969572.5 | -1092.959 | 0.03377842 | -300.9298 | 33.86667
1 | 40.8448 | 3785966035.0 | 119690789.0 | -1092.959 | 0.03161433 | -298.5003 | 34.05
0.2 | 41.68085 | 3711029834.4 | 123327474.6 | -1092.959 | 0.03323268 | -294.526 | 34.46667
20 | 41.91298 | 3871283822.1 | 144399563.1 | -1092.959 | 0.03730017 | -297.3909 | 34.56667
10 | 42.1245 | 3852739153.9 | 133813033.9 | -1092.959 | 0.03473192 | -300.353 | 34.68333
5 | 42.36444 | 3826285161.3 | 124869531.3 | -1092.959 | 0.03263466 | -299.9983 | 34.8
1 | 42.71373 | 3765392140.3 | 117427434.9 | -1092.959 | 0.03118598 | -297.0355 | 34.98333
0.2 | 43.55322 | 3680189168.1 | 125655815.0 | -1092.265 | 0.03414385 | -293.7774 | 35.4
20 | 43.75973 | 3845756251.6 | 140609037.1 | -1092.265 | 0.03656213 | -296.4594 | 35.5
10 | 43.97468 | 3825088757.9 | 132050603.5 | -1092.265 | 0.03452223 | -299.3315 | 35.6
5 | 44.20837 | 3799873184.2 | 126132286.0 | -1092.265 | 0.03319382 | -298.9591 | 35.71667
1 | 44.55173 | 3734952909.7 | 122772562.5 | -1092.265 | 0.03287125 | -296.1581 | 35.9
0.2 | 45.3756 | 3654352512.9 | 131731300.9 | -1092.265 | 0.03604778 | -292.3168 | 36.31667
20 | 45.58929 | 3822201748.4 | 142211140.2 | -1092.265 | 0.0372066 | -295.3429 | 36.41667
10 | 45.80331 | 3802558851.8 | 133006873.4 | -1092.265 | 0.03497826 | -298.0001 | 36.53333
5 | 46.03794 | 3777253839.0 | 127634784.1 | -1092.265 | 0.03379036 | -297.75 | 36.65
1 | 46.39754 | 3711776130.5 | 121493272.0 | -1092.265 | 0.03273184 | -294.8792 | 36.83333
0.2 | 47.2339 | 3628896909.7 | 132878070.8 | -1091.57 | 0.03661666 | -290.9315 | 37.25
20 | 47.4501 | 3791386041.8 | 145112124.6 | -1091.57 | 0.03827416 | -294.1944 | 37.35
10 | 47.67456 | 3779523511.1 | 134962052.8 | -1091.57 | 0.03570875 | -296.902 | 37.46667
5 | 47.90773 | 3752747537.8 | 127714486.3 | -1091.57 | 0.03403226 | -296.604 | 37.58333
1 | 48.28136 | 3687255269.5 | 122679548.5 | -1091.57 | 0.03327124 | -293.8314 | 37.76667
0.2 | 49.11543 | 3602765313.7 | 133365994.6 | -1091.57 | 0.03701767 | -289.5478 | 38.18333
20 | 49.31977 | 3765572682.4 | 141253752.3 | -1091.57 | 0.03751189 | -292.5579 | 38.28333
10 | 49.53774 | 3748480254.9 | 133797161.1 | -1091.57 | 0.03569371 | -295.7864 | 38.38333
5 | 49.77277 | 3719159636.5 | 128337868.7 | -1091.57 | 0.03450722 | -295.3459 | 38.5
1 | 50.14051 | 3655243159.5 | 125192746.9 | -1091.57 | 0.03425018 | -292.3324 | 38.68333
0.2 | 50.97551 | 3568196910.7 | 133067647.8 | -1090.876 | 0.03729269 | -288.3634 | 39.1
20 | 51.19814 | 3727695034.4 | 142489480.3 | -1090.876 | 0.03822456 | -291.3735 | 39.21667
10 | 51.41394 | 3713054069.0 | 132486254.9 | -1090.876 | 0.03568121 | -294.3105 | 39.31667
5 | 51.65605 | 3687515682.7 | 123423114.6 | -1090.876 | 0.03347053 | -293.629 | 39.43333
1 | 52.00993 | 3624021025.2 | 120336193.2 | -1090.876 | 0.03320516 | -290.8864 | 39.61667
0.2 | 52.84782 | 3529816740.1 | 132993613.5 | -1090.876 | 0.0376772 | -286.4681 | 40.03333
20 | 53.06788 | 3701364176.5 | 135772594.2 | -1090.876 | 0.03668177 | -289.5088 | 40.13333
10 | 53.28794 | 3685497688.0 | 125211310.7 | -1090.876 | 0.03397406 | -292.4871 | 40.25
5 | 53.51758 | 3659619433.3 | 119187057.3 | -1090.876 | 0.03256816 | -292.1743 | 40.36667
1 | 53.88259 | 3592778507.2 | 116174313.2 | -1090.876 | 0.0323355 | -289.3115 | 40.55
0.2 | 54.6939 | 3500259836.2 | 130956756.1 | -1090.876 | 0.03741344 | -284.8338 | 40.96667
20 | 54.90685 | 3683913160.7 | 124572146.5 | -1090.876 | 0.03381517 | -288.2164 | 41.06667
10 | 55.12938 | 3661593332.4 | 118412369.5 | -1090.876 | 0.03233903 | -291.2384 | 41.18333
5 | 55.36551 | 3633781530.2 | 116483683.9 | -1090.876 | 0.03205578 | -290.8913 | 41.3
1 | 55.73417 | 3563585183.4 | 117073851.7 | -1090.876 | 0.03285283 | -288.2741 | 41.46667
0.2 | 56.57175 | 3465232798.1 | 133841256.6 | -1090.181 | 0.03862403 | -283.6267 | 41.9
20 | 56.78038 | 3653475594.2 | 124447217.8 | -1090.181 | 0.03406269 | -287.4476 | 42
10 | 56.9961 | 3631444050.8 | 118928360.1 | -1090.181 | 0.0327496 | -290.0565 | 42.1
5 | 57.23188 | 3603928437.4 | 116539791.3 | -1090.181 | 0.03233688 | -289.6021 | 42.21667
1 | 57.60407 | 3527835353.0 | 120594474.5 | -1090.181 | 0.0341837 | -286.2453 | 42.4
0.2 | 58.44257 | 3432239354.5 | 140961307.4 | -1090.181 | 0.04106978 | -281.8991 | 42.81667
20 | 58.65274 | 3619446737.5 | 131053891.0 | -1090.181 | 0.03620826 | -285.9673 | 42.91667
10 | 58.87093 | 3598494286.8 | 126445543.7 | -1090.181 | 0.03513846 | -288.5853 | 43.03333
5 | 59.1098 | 3570785651.4 | 123732121.4 | -1090.181 | 0.03465123 | -288.1719 | 43.15
1 | 59.49155 | 3496619042.6 | 123092645.1 | -1090.181 | 0.03520333 | -284.5582 | 43.33333
0.2 | 60.33809 | 3402389797.7 | 142899651.9 | -1090.181 | 0.04199979 | -280.0708 | 43.75
20 | 60.56955 | 3591574615.9 | 134920908.2 | -1089.487 | 0.03756595 | -284.1673 | 43.85
10 | 60.79391 | 3571742025.3 | 128441828.6 | -1089.487 | 0.03596056 | -286.9646 | 43.96667
5 | 61.03493 | 3544608711.8 | 125230628.5 | -1089.487 | 0.03532989 | -286.5641 | 44.08333
1 | 61.40219 | 3471522027.7 | 125952016.9 | -1089.487 | 0.0362815 | -282.9962 | 44.26667
0.2 | 62.22403 | 3371281854.2 | 144906414.7 | -1089.487 | 0.04298259 | -278.6546 | 44.66667
20 | 62.43111 | 3570664596.7 | 133616918.0 | -1089.487 | 0.03742074 | -282.9861 | 44.78333
10 | 62.64683 | 3550471337.9 | 127015132.7 | -1089.487 | 0.03577416 | -285.6549 | 44.88333
5 | 62.86594 | 3521049216.6 | 123685191.8 | -1089.487 | 0.03512737 | -285.3378 | 45
1 | 63.23628 | 3444782662.0 | 125637888.2 | -1089.487 | 0.03647193 | -282.4506 | 45.18333
0.2 | 64.05795 | 3338500776.4 | 147762055.6 | -1089.487 | 0.04426 | -277.1304 | 45.6
20 | 64.26528 | 3544997667.7 | 128368366.4 | -1089.487 | 0.03621113 | -281.8748 | 45.7
10 | 64.47416 | 3523052235.5 | 123717444.5 | -1089.487 | 0.03511655 | -284.6598 | 45.81667
5 | 64.71018 | 3491296378.8 | 120700579.4 | -1089.487 | 0.03457185 | -284.2087 | 45.93333
1 | 65.06931 | 3411813762.2 | 128404610.0 | -1089.487 | 0.03763529 | -280.5506 | 46.11667
0.2 | 65.88629 | 3304912459.1 | 152085263.9 | -1089.487 | 0.04601794 | -275.4292 | 46.53333
20 | 66.08869 | 3521718553.6 | 120855784.7 | -1089.487 | 0.03431727 | -280.6208 | 46.63333
10 | 66.30405 | 3498785131.8 | 119462290.4 | -1089.487 | 0.03414394 | -283.2994 | 46.75
5 | 66.54069 | 3464690963.8 | 119664295.3 | -1089.487 | 0.03453823 | -282.6794 | 46.86667
1 | 66.91154 | 3382078812.2 | 125797019.5 | -1089.487 | 0.03719518 | -279.0934 | 47.03333
0.2 | 67.75243 | 3265700505.2 | 155592431.9 | -1089.487 | 0.04764443 | -273.8813 | 47.45
20 | 67.95707 | 3491485656.8 | 120656457.8 | -1089.487 | 0.03455734 | -279.5308 | 47.56667
10 | 68.16293 | 3465930006.7 | 120695951.4 | -1089.487 | 0.03482354 | -282.0928 | 47.66667
5 | 68.38596 | 3432398056.8 | 121149204.6 | -1089.487 | 0.03529579 | -281.3815 | 47.78333
1 | 68.74032 | 3343044072.4 | 130405444.9 | -1089.487 | 0.039008 | -277.4505 | 47.96667
0.2 | 69.58952 | 3217861010.4 | 158656031.5 | -1089.487 | 0.04930481 | -272.0024 | 48.38333
20 | 69.81747 | 3455076889.3 | 124146557.0 | -1089.487 | 0.03593163 | -277.9509 | 48.48333
10 | 70.0399 | 3426952050.3 | 123985423.7 | -1089.487 | 0.03617951 | -280.518 | 48.6
5 | 70.27705 | 3390448435.8 | 123697372.7 | -1089.487 | 0.03648407 | -279.8337 | 48.71667
1 | 70.64674 | 3302241143.3 | 137090013.3 | -1089.487 | 0.04151423 | -275.7995 | 48.9
0.2 | 71.4503 | 3176735684.7 | 165734846.8 | -1089.487 | 0.05217143 | -269.5974 | 49.3
20 | 71.65408 | 3418905447.3 | 125912588.3 | -1089.487 | 0.03682833 | -276.2505 | 49.41667
10 | 71.8775 | 3389794074.7 | 125686195.7 | -1090.181 | 0.03707783 | -278.6304 | 49.51667
5 | 72.10277 | 3354098323.7 | 128442205.6 | -1090.181 | 0.03829411 | -277.7552 | 49.63333
1 | 72.47841 | 3257564463.1 | 139175282.3 | -1090.181 | 0.04272372 | -273.7668 | 49.81667
0.2 | 73.31532 | 3119573312.3 | 175795531.5 | -1090.181 | 0.05635243 | -267.6291 | 50.23333
20 | 73.52647 | 3377335838.3 | 129525692.2 | -1090.181 | 0.03835144 | -274.537 | 50.35
10 | 73.74068 | 3347737958.9 | 129990359.3 | -1090.876 | 0.03882931 | -276.7452 | 50.45
5 | 73.9681 | 3309741960.1 | 132405746.8 | -1090.876 | 0.04000485 | -276.0337 | 50.56667
1 | 74.3195 | 3206688200.4 | 146220570.9 | -1090.876 | 0.04559863 | -271.6399 | 50.75
0.2 | 75.16501 | 3058277607.6 | 185972578.1 | -1090.876 | 0.06080958 | -264.8341 | 51.16667
20 | 75.37767 | 3331056119.0 | 134752261.0 | -1090.876 | 0.04045331 | -272.403 | 51.26667
10 | 75.59338 | 3300441546.3 | 136111682.6 | -1090.876 | 0.04124045 | -274.7726 | 51.38333
5 | 75.81707 | 3257579855.0 | 138976384.4 | -1090.876 | 0.04266246 | -273.8787 | 51.5
1 | 76.17117 | 3150302907.8 | 156855992.6 | -1090.876 | 0.04979077 | -269.1137 | 51.68333
0.2 | 77.00426 | 2987746176.5 | 200006371.9 | -1090.876 | 0.06694222 | -261.8399 | 52.1
20 | 77.23194 | 3285695542.0 | 140666132.5 | -1091.57 | 0.04281168 | -270.1562 | 52.2
10 | 77.46177 | 3248237841.6 | 143710596.4 | -1091.57 | 0.04424264 | -272.4368 | 52.31667
5 | 77.69804 | 3206072734.9 | 147835322.8 | -1091.57 | 0.04611103 | -271.3232 | 52.43333
1 | 78.08068 | 3084484498.9 | 169142344.8 | -1091.57 | 0.0548365 | -266.3459 | 52.61667
0.2 | 78.92789 | 2901502383.2 | 219925931.5 | -1091.57 | 0.07579726 | -258.4527 | 53.03333
20 | 79.14697 | 3236957288.7 | 149024394.3 | -1092.265 | 0.04603842 | -268.1189 | 53.13333
10 | 79.36269 | 3192878810.2 | 152976183.5 | -1092.265 | 0.04791168 | -269.9427 | 53.25
5 | 79.57994 | 3140894751.2 | 158919200.8 | -1092.265 | 0.05059679 | -268.8375 | 53.36667
1 | 79.93312 | 3008057370.0 | 183974460.2 | -1092.265 | 0.06116056 | -263.1502 | 53.55
0.2 | 80.72632 | 2798523294.7 | 244879324.0 | -1092.265 | 0.08750305 | -254.3408 | 53.96667
20 | 80.93743 | 3173475319.1 | 158711151.0 | -1092.959 | 0.05001178 | -265.5844 | 54.06667
10 | 81.16573 | 3122205940.5 | 162719697.6 | -1093.653 | 0.0521169 | -267.2534 | 54.18333
5 | 81.39279 | 3065363676.8 | 172806434.1 | -1093.653 | 0.05637388 | -265.6157 | 54.3
1 | 81.75948 | 2905889264.9 | 206107077.4 | -1093.653 | 0.07092737 | -259.4013 | 54.48333
0.2 | 82.58397 | 2659760888.1 | 279583107.5 | -1093.653 | 0.1051159 | -249.0455 | 54.9
20 | 82.80797 | 3098992553.7 | 163844081.8 | -1094.348 | 0.05287011 | -262.5038 | 55
10 | 83.03473 | 3040443668.0 | 176545103.6 | -1095.042 | 0.05806557 | -263.8686 | 55.11667
5 | 83.2629 | 2972129909.4 | 189171714.3 | -1095.737 | 0.06364854 | -262.0333 | 55.23333
1 | 83.62458 | 2781457907.0 | 235780486.1 | -1095.737 | 0.08476867 | -254.5862 | 55.41667
0.2 | 84.4453125 | 2473520694.9 | 325931180.1 | -1095.737 | 0.1317681 | -242.4711 | 55.83333
20 | 84.66428 | 2967912337.9 | 182387267.9 | -1097.126 | 0.06145305 | -259.7967 | 55.95
10 | 84.87865 | 2907582575.0 | 198727770.4 | -1097.82 | 0.06834811 | -259.8602 | 56.05
5 | 85.1071 | 2828517202.0 | 215976417.2 | -1098.515 | 0.07635676 | -257.5022 | 56.16667
1 | 85.47061 | 2595871658.8 | 278210478.0 | -1099.209 | 0.1071742 | -248.5074 | 56.35
0.2 | 86.28645 | 2214019931.3 | 385309041.0 | -1099.209 | 0.1740314 | -233.4659 | 56.76667
20 | 86.51061 | 2894100365.4 | 218403361.6 | -1103.376 | 0.07546502 | -252.558 | 56.88333
10 | 86.72988 | 2809406571.8 | 239547118.3 | -1104.07 | 0.08526609 | -248.5251 | 56.98333
5 | 86.97273 | 2713250851.2 | 268844804.9 | -1106.153 | 0.09908587 | -245.7495 | 57.11667
1 | 87.34878 | 2423092875.4 | 350722542.3 | -1106.848 | 0.1447417 | -239.2837 | 57.3
0.2 | 88.18241 | 1936981208.9 | 468158804.1 | -1107.542 | 0.2416951 | -220.8251 | 57.71667
20 | 88.40232 | 2884909358.5 | 284453662.1 | -1115.181 | 0.09860055 | -248.8076 | 57.81667
10 | 88.62683 | 2754828364.2 | 316334109.4 | -1117.959 | 0.114829 | -238.0299 | 57.93333
5 | 88.86239 | 2610756397.6 | 356877379.3 | -1120.737 | 0.136695 | -240.1624 | 58.05
1 | 89.22062 | 2177607419.8 | 450733892.1 | -1122.125 | 0.2069858 | -219.9275 | 58.23333
0.2 | 90.06254 | 1561175353.5 | 535341782.6 | -1124.209 | 0.3429095 | -198.9768 | 58.65
20 | 90.27938 | 2750936517.3 | 381316549.2 | -1138.792 | 0.1386134 | -239.4871 | 58.76667
10 | 90.51432 | 2575949837.2 | 423062878.3 | -1145.736 | 0.1642357 | -240.674 | 58.88333
5 | 90.75908 | 2361975216.8 | 471608447.7 | -1151.292 | 0.199667 | -232.1026 | 59
1 | 91.1348 | 1779492968.0 | 557208695.7 | -1154.764 | 0.3131278 | -211.9318 | 59.18333
0.2 | 91.95524 | 989226529.5 | 540975143.1 | -1158.931 | 0.5468668 | -184.2105 | 59.6
20 | 92.17546 | 2406078655.1 | 482994819.4 | -1184.625 | 0.2007394 | -228.7053 | 59.71667
10 | 92.39721 | 2176469255.8 | 530189313.0 | -1198.514 | 0.2436007 | -227.2168 | 59.81667
5 | 92.64043 | 1887576738.6 | 578138110.7 | -1211.014 | 0.3062859 | -216.3768 | 59.95
1 | 93.02075 | 1216068933.9 | 591842098.0 | -1217.958 | 0.4866847 | -189.0033 | 60.13333
0.2 | 93.85439 | 490863168.3 | 404940601.7 | -1221.43 | 0.8249562 | -157.7823 | 60.55
20 | 94.07399 | 1990326821.5 | 581617705.9 | -1261.013 | 0.2922222 | -219.1347 | 60.66667
10 | 94.29574 | 1691870357.3 | 610322078.8 | -1290.18 | 0.3607381 | -201.1263 | 60.76667
5 | 94.53374 | 1380425574.3 | 614077167.2 | -1310.319 | 0.4448463 | -189.2949 | 60.9
1 | 94.90363 | 729232603.1 | 509868395.6 | -1318.652 | 0.6991848 | -162.2741 | 61.08333
0.2 | 95.7569 | 214595311.8 | 246358474.4 | -1318.652 | 1.148014 | -130.0194 | 61.5
20 | 96.24089 | 1460811525.4 | 617081123.4 | -1420.04 | 0.4224235 | -183.5367 | 61.73333
10 | 96.4697 | 1143077408.8 | 602330127.2 | -1438.79 | 0.5269373 | -165.424 | 61.83333
5 | 96.70954 | 842514966.8 | 550636173.1 | -1449.207 | 0.6535625 | -152.7443 | 61.95
1 | 97.07667 | 363078053.8 | 348684631.8 | -1447.818 | 0.9603572 | -131.7935 | 62.15
0.2 | 97.90846 | 113045883.2 | 141876146.7 | -1439.484 | 1.255031 | -114.2979 | 62.56667
20 | 98.24953 | 1018880568.3 | 578857679.1 | -1482.54 | 0.568131 | -142.8436 | 62.73333
10 | 98.48017 | 765549851.6 | 511021483.5 | -1496.429 | 0.6675221 | -135.9372 | 62.85
5 | 98.71112 | 531276101.6 | 419620930.7 | -1496.429 | 0.7898359 | -126.166 | 62.95
1 | 99.08531 | 199389255.4 | 216416969.6 | -1488.79 | 1.085399 | -114.7781 | 63.15
0.2 | 99.92447 | 68062984.7 | 74621201.0 | -1478.373 | 1.096355 | -107.642 | 63.56667
20 | 100.141 | 714540522.2 | 487283214.1 | -1490.179 | 0.6819532 | -124.6847 | 63.66667
10 | 100.3618 | 484458500.0 | 400191231.9 | -1499.206 | 0.8260589 | -120.9485 | 63.78333
5 | 100.61 | 311273730.9 | 303519754.7 | -1497.818 | 0.9750895 | -113.6788 | 63.9
1 | 100.9805 | 111274768.9 | 131063042.9 | -1487.401 | 1.177832 | -107.4295 | 64.08333
0.2 | 101.7975 | 45618959.0 | 41582849.4 | -1475.595 | 0.9115256 | -104.3984 | 64.5
20 | 102.0233 | 452123889.4 | 387264818.4 | -1481.845 | 0.8565458 | -114.6445 | 64.61667
10 | 102.2512 | 288965394.4 | 291742815.1 | -1484.623 | 1.009612 | -111.8667 | 64.73333
5 | 102.4953 | 179858391.6 | 204091864.7 | -1481.151 | 1.134736 | -107.5653 | 64.85
1 | 102.8838 | 69001873.8 | 77268772.5 | -1470.734375 | 1.119807 | -104.3626 | 65.03333
0.2 | 103.7379 | 32952926.3 | 24661790.9 | -1462.401 | 0.7483945 | -103.4624 | 65.45
20 | 103.9526 | 277154447.2 | 285425791.8 | -1465.873 | 1.029844 | -109.0783 | 65.56667
10 | 104.1759 | 176495652.2 | 198491536.9 | -1470.734375 | 1.124626 | -107.376 | 65.66667
5 | 104.4014 | 110861282.3 | 132703170.6 | -1468.651 | 1.19702 | -105.1337 | 65.78333
1 | 104.7605 | 48473387.6 | 46944434.8 | -1462.401 | 0.9684579 | -103.3945 | 65.98333
0.2 | 105.5995 | 26784736.8 | 17364051.5 | -1455.457 | 0.6482816 | -102.8828 | 66.4
20 | 105.8271 | 176858478.3 | 202603835.4 | -1457.54 | 1.14557 | -106.1775 | 66.5
10 | 106.0658 | 112424515.8 | 134712611.4 | -1461.012 | 1.198249 | -105.2495 | 66.61667
5 | 106.3088 | 74895849.1 | 85586760.7 | -1461.012 | 1.142744 | -104.3463 | 66.73333
1 | 106.7121 | 38142361.0 | 29787245.2 | -1456.845 | 0.7809492 | -103.3224 | 66.91667
0.2 | 107.575 | 28229218.1 | 10561554.0 | -1454.762 | 0.3741356 | -103.035 | 67.33333
20 | 107.784 | 116364722.2 | 139467545.2 | -1454.762 | 1.198538 | -104.5338 | 67.45
10 | 107.9979 | 78270743.4 | 90446310.9 | -1455.457 | 1.155557 | -104.169 | 67.55
5 | 108.225 | 56013841.0 | 56815237.0 | -1454.762 | 1.014307 | -103.7009 | 67.66667
1 | 108.5944 | 34405231.9 | 19515668.5 | -1451.29 | 0.5672297 | -103.1613 | 67.85
0.2 | 109.4472 | 26871320.7 | 9944934.8 | -1451.29 | 0.3700947 | -103.0234 | 68.26667
20 | 109.6863 | 83009427.4 | 96914633.1 | -1451.29 | 1.167514 | -103.4232 | 68.38333
10 | 109.9494 | 57849005.6 | 61150892.7 | -1451.29 | 1.057078 | -103.5475 | 68.48333
5 | 110.2537 | 46007924.6 | 37954155.4 | -1451.29 | 0.8249483 | -103.3763 | 68.6
1 | 110.7783 | 31369497.5 | 13380495.4 | -1451.29 | 0.4265448 | -103.1012 | 68.78333
0.2 | 112.1161 | 24925571.2 | 8221356.1 | -1451.29 | 0.3298362 | -102.9756 | 69.2
20 | 112.4843 | 59077362.6 | 59810788.9 | -1450.596 | 1.012415 | -102.7815 | 69.3
10 | 112.8509 | 44638613.4 | 37858801.4 | -1450.596 | 0.8481178 | -103.1902 | 69.41667
5 | 113.2598 | 37625239.4 | 22932892.1 | -1449.901 | 0.6095082 | -103.2014 | 69.53333
1 | 113.8672 | 29002768.5 | 8830649.9 | -1449.901 | 0.3044761 | -103.0547 | 69.71667
0.2 | 115.2266 | 24805822.9 | 8853277.8 | -1450.596 | 0.3569032 | -103.0096 | 70.13333
20 | 115.5497 | 47170057.1 | 38326491.0 | -1448.512 | 0.8125173 | -102.2865 | 70.25
10 | 115.8701 | 37868746.3 | 24284036.1 | -1447.818 | 0.6412686 | -102.955 | 70.35
5 | 116.1923 | 32185391.6 | 14766441.7 | -1446.429 | 0.4587933 | -103.0746 | 70.48333
1 | 116.6435 | 29661799.8 | 6224985.5 | -1446.429 | 0.2098654 | -103.0301 | 70.66667
0.2 | 117.5588 | 26717517.7 | 6673135.0 | -1445.734 | 0.2497663 | -102.9709 | 71.08333
20 | 117.7678 | 39148404.1 | 28301796.4 | -1442.262 | 0.7229362 | -102.0602 | 71.18333
10 | 117.9464 | 37173006.7 | 17838392.1 | -1442.262 | 0.4798749 | -102.8352 | 71.3
5 | 118.1313 | 32868644.9 | 11248870.6 | -1442.262 | 0.3422371 | -102.9989 | 71.41667
1 | 118.385 | 29414909.6 | 4929724.3 | -1441.568 | 0.1675927 | -103.0278 | 71.6
0.2 | 118.8349 | 29092893.3 | 4321732.5 | -1440.179 | 0.1485494 | -102.9651 | 72.01667
20 | 118.9312 | 38863044.1 | 23034148.0 | -1436.707 | 0.5927005 | -101.8739 | 72.11667
10 | 119.0303 | 34182879.0 | 14544355.3 | -1437.401 | 0.4254865 | -103.5164 | 72.23333
5 | 119.1405 | 32519254.1 | 9491913.1 | -1438.096 | 0.2918859 | -103.7473 | 72.35
1 | 119.3189 | 29805298.7 | 4244142.0 | -1438.096 | 0.1423956 | -103.7853 | 72.53333
0.2 | 119.8204 | 27416275.0 | 5716516.6 | -1438.096 | 0.2085081 | -103.8569 | 72.95
20 | 119.9771 | 37215899.7 | 18701405.9 | -1437.401 | 0.5025112 | -102.3793 | 73.06667
10 | 120.1503 | 32552416.7 | 12569723.3 | -1437.401 | 0.3861379 | -103.4618 | 73.16667
5 | 120.3944 | 32444014.1 | 7968547.0 | -1438.79 | 0.2456092 | -103.746 | 73.28333
1 | 120.8203 | 30530531.8 | 3795622.3 | -1440.179 | 0.1243222 | -103.792 | 73.46667
0.2 | 121.8026 | 29408845.2 | 5757345.5 | -1440.873 | 0.1957692 | -103.8305 | 73.9
20 | 122.0544 | 34745942.1 | 14347126.2 | -1439.484 | 0.4129151 | -102.3307 | 74
10 | 122.2945 | 32902139.0 | 10325640.6 | -1439.484 | 0.3138289 | -103.445 | 74.11667
5 | 122.5398 | 31812981.3 | 6097106.6 | -1438.79 | 0.1916547 | -103.7371 | 74.23333
1 | 122.8708 | 29541736.3 | 3561322.1 | -1438.096 | 0.1205522 | -103.817 | 74.41667
0.2 | 123.5049 | 30083378.8 | 3134479.0 | -1436.707 | 0.104193 | -103.7895 | 74.83333
20 | 123.6319 | 34422131.7 | 12350525.3 | -1431.846 | 0.3587961 | -102.2989 | 74.95
10 | 123.7725 | 33819393.1 | 8834225.7 | -1432.54 | 0.2612177 | -103.7299 | 75.05
5 | 123.9427 | 30816730.3 | 6067369.9 | -1432.54 | 0.1968856 | -104.0235 | 75.16667
1 | 124.2277 | 30935474.3 | 3108831.0 | -1433.929 | 0.100494 | -104.0933 | 75.35
0.2 | 124.9065 | 27919662.2 | 4898673.7 | -1434.623 | 0.175456 | -104.1561 | 75.78333
20 | 125.1255 | 33818044.4 | 11463855.8 | -1433.235 | 0.3389864 | -102.4722 | 75.88333
10 | 125.3292 | 33832503.5 | 7354618.7 | -1433.235 | 0.2173832 | -103.7289 | 76
5 | 125.5161 | 30665216.9 | 5181437.8 | -1433.929 | 0.1689679 | -104.0128 | 76.11667
1 | 125.8397 | 29504845.9 | 3657530.9 | -1433.929 | 0.1239637 | -104.1158 | 76.3
0.2 | 126.6246 | 27238627.0 | 6261144.6 | -1433.929 | 0.2298627 | -104.0458 | 76.71667
20 | 126.802 | 35762619.1 | 9968354.0 | -1430.457 | 0.2787367 | -102.3157 | 76.81667
10 | 127.019 | 33492989.3 | 6781951.6 | -1431.151 | 0.2024887 | -103.7206 | 76.93333
5 | 127.2196 | 32595725.8 | 4919800.9 | -1431.151 | 0.1509339 | -104.0046 | 77.05
1 | 127.5671 | 30780418.4 | 3177162.6 | -1431.846 | 0.1032203 | -104.0826 | 77.23333
0.2 | 128.3384 | 28201375.7 | 5076301.8 | -1431.846 | 0.1800019 | -104.0178 | 77.65
20 | 128.5511 | 33472352.0 | 7997856.0 | -1428.374 | 0.2389392 | -102.4724 | 77.75
10 | 128.7579 | 33086145.6 | 6144174.3 | -1428.374 | 0.1857023 | -103.7164 | 77.86667
5 | 128.9784 | 32603717.4 | 4595578.6 | -1429.762 | 0.1409526 | -104.0398 | 77.98333
1 | 129.3144 | 29989753.8 | 3170875.3 | -1430.457 | 0.105732 | -104.111 | 78.16667
0.2 | 130.1174 | 30386922.4 | 5317885.1 | -1430.457 | 0.1750057 | -104.0551 | 78.58333
20 | 130.3205 | 34308070.9 | 7397326.5 | -1429.068 | 0.2156148 | -102.4487 | 78.7
10 | 130.5552 | 33542050.8 | 4862898.1 | -1428.374 | 0.1449791 | -103.7228 | 78.8
5 | 130.7652 | 32668824.0 | 4578494.4 | -1428.374 | 0.1401487 | -104.0314 | 78.91667
1 | 131.0982 | 32264255.3 | 3026943.5 | -1428.374 | 0.09381724 | -104.0988 | 79.1
0.2 | 131.9093 | 29328346.8 | 5360179.8 | -1427.679 | 0.1827645 | -104.1183 | 79.51667
20 | 132.1161 | 33895504.1 | 6260719.3 | -1423.512 | 0.1847065 | -102.4389 | 79.63333
10 | 132.3273 | 33974510.7 | 5252235.4 | -1424.207 | 0.1545934 | -103.7286 | 79.75
5 | 132.5563 | 32914709.9 | 4123414.3 | -1424.901 | 0.1252757 | -104.0369 | 79.86667
1 | 132.9193 | 32276088.4 | 3378257.9 | -1426.985 | 0.1046675 | -104.1436 | 80.05
0.2 | 133.7357 | 31206989.4 | 5462693.4 | -1426.985 | 0.1750471 | -104.0535 | 80.46667
20 | 133.9435 | 34282705.0 | 7006489.7 | -1423.512 | 0.2043739 | -102.428 | 80.56667
10 | 134.1531 | 33189751.3 | 6469914.7 | -1423.512 | 0.1949371 | -103.7351 | 80.68333
5 | 134.3846 | 33363981.9 | 4086207.4 | -1423.512 | 0.1224736 | -104.0415 | 80.8
1 | 134.7461 | 32482744.0 | 3177582.6 | -1424.207 | 0.09782372 | -104.1397 | 80.98333
0.2 | 135.5902 | 31253230.0 | 5484458.1 | -1424.207 | 0.1754845 | -104.1428 | 81.4
20 | 135.8152 | 33209117.8 | 5735185.2 | -1420.735 | 0.1726991 | -102.4197 | 81.5
10 | 136.0354 | 33464025.6 | 5846961.7 | -1420.735 | 0.1747238 | -103.7178 | 81.61667
5 | 136.2579 | 31918657.2 | 4579942.6 | -1420.735 | 0.1434879 | -104.0606 | 81.73333
1 | 136.609375 | 32419785.6 | 3182685.5 | -1422.818 | 0.09817109 | -104.137 | 81.91667
0.2 | 137.402 | 28970376.1 | 4598761.2 | -1422.818 | 0.1587401 | -104.082 | 82.33333
20 | 137.6266 | 36014523.9 | 6222497.2 | -1421.429 | 0.1727774 | -102.3701 | 82.43333
10 | 137.8616 | 32224904.7 | 5899114.7 | -1420.735 | 0.1830607 | -103.7402 | 82.55
5 | 138.1153 | 32784568.3 | 3744484.9 | -1420.735 | 0.1142149 | -104.0264 | 82.66667
1 | 138.5108 | 33491166.1 | 3350006.3 | -1420.735 | 0.1000266 | -104.1477 | 82.85
0.2 | 139.3565 | 29814925.1 | 5497956.4 | -1420.735 | 0.1844028 | -104.0958 | 83.26667
20 | 139.5662 | 36019057.6 | 5785287.9 | -1417.262 | 0.1606174 | -102.4126 | 83.36667
10 | 139.7577 | 33551495.2 | 3290397.5 | -1417.262 | 0.09807007 | -103.7069 | 83.48333
5 | 139.9776 | 34159251.8 | 3825033.3 | -1417.262 | 0.1119765 | -104.0479 | 83.6
1 | 140.331 | 33594749.0 | 2950109.4 | -1417.262 | 0.0878146 | -104.1465 | 83.78333
0.2 | 141.1786 | 30981107.1 | 3352792.6 | -1417.262 | 0.1082206 | -104.1361 | 84.2
20 | 141.3982 | 35213046.6 | 5135410.5 | -1415.874 | 0.1458383 | -102.4387 | 84.3
10 | 141.6201 | 35136955.2 | 4937200.0 | -1415.874 | 0.140513 | -103.7193 | 84.41667
5 | 141.8559 | 32894095.4 | 3747372.9 | -1416.568 | 0.1139224 | -104.0672 | 84.53333
1 | 142.2215 | 31740071.6 | 3236862.0 | -1416.568 | 0.1019803 | -104.1631 | 84.71667
0.2 | 143.026 | 28958334.9 | 4184536.0 | -1416.568 | 0.144502 | -104.1486 | 85.13333
20 | 143.2325 | 33739684.4 | 4282044.7 | -1415.874 | 0.1269142 | -102.4179 | 85.23333
10 | 143.4494 | 34315474.4 | 4520465.0 | -1414.485 | 0.1317326 | -103.7484 | 85.35
5 | 143.6807 | 34140538.5 | 3810577.4 | -1414.485 | 0.1116145 | -104.0355 | 85.46667
1 | 144.0671 | 31572392.8 | 3063267.1 | -1414.485 | 0.0970236 | -104.1508 | 85.65
0.2 | 144.9472 | 32985386.9 | 6143446.7 | -1415.179 | 0.1862475 | -104.1155 | 86.06667
20 | 145.1656 | 34284550.9 | 5307172.4 | -1412.401 | 0.1547978 | -102.4169 | 86.16667
10 | 145.3772 | 36308782.3 | 5104794.6 | -1411.707 | 0.1405939 | -103.7375 | 86.28333
5 | 145.5925 | 33287965.2 | 3661003.9 | -1411.707 | 0.1099798 | -104.0689 | 86.4
1 | 145.9342 | 33460444.1 | 3124195.5 | -1410.318 | 0.09336981 | -104.1339 | 86.58333
0.2 | 146.7983 | 33271062.1 | 6610437.9 | -1409.624 | 0.1986843 | -104.159 | 87
20 | 147.0356 | 34893666.0 | 4400397.5 | -1408.235 | 0.1261088 | -102.4159 | 87.11667
10 | 147.2688 | 34904608.6 | 5185502.2 | -1408.929 | 0.1485621 | -103.7724 | 87.23333
5 | 147.4989 | 35191795.1 | 4002560.6 | -1408.929 | 0.1137356 | -104.048 | 87.33333
1 | 147.8576 | 33023161.3 | 2661814.7 | -1409.624 | 0.08060448 | -104.1661 | 87.53333
0.2 | 148.6774 | 35301345.0 | 5330575.4 | -1409.624 | 0.151002 | -104.405 | 87.93333
20 | 148.9027 | 35586899.9 | 4304094.1 | -1405.457 | 0.120946 | -102.4336 | 88.05
10 | 149.1331 | 37229666.6 | 4466746.7 | -1406.151 | 0.1199782 | -103.7283 | 88.16667
5 | 149.3638 | 34993722.7 | 4284549.2 | -1406.151 | 0.1224376 | -104.0828 | 88.26667
1 | 149.7247 | 32687524.3 | 2944217.6 | -1406.846 | 0.0900716 | -104.1562 | 88.46667
0.2 | 150.5377 | 32203159.2 | 5618531.3 | -1407.54 | 0.1744714 | -104.0726 | 88.88333
20 | 150.7601 | 35106090.3 | 4343798.5 | -1405.457 | 0.1237335 | -102.423 | 88.98333
10 | 150.9948 | 36545607.3 | 4538428.0 | -1404.068 | 0.1241853 | -103.7412 | 89.1
5 | 151.2326 | 33824095.8 | 3451326.6 | -1404.068 | 0.1020375 | -104.0629 | 89.21667
1 | 151.6135 | 32662275.3 | 2725069.0 | -1404.068 | 0.0834317 | -104.1481 | 89.4
0.2 | 152.4566 | 34158449.0 | 4764334.3 | -1404.068 | 0.1394775 | -104.1416 | 89.81667
20 | 152.6683 | 38372760.8 | 3820396.4 | -1398.513 | 0.09956011 | -102.413 | 89.91667
10 | 152.8847 | 37860553.2 | 4413417.6 | -1399.207 | 0.1165703 | -103.7529 | 90.03333
5 | 153.0952 | 36463139.4 | 3606187.1 | -1399.207 | 0.09889952 | -104.0539 | 90.15
1 | 153.4478 | 35509261.5 | 3351549.2 | -1399.901 | 0.09438521 | -104.1475 | 90.33333
0.2 | 154.2993 | 34861163.1 | 5531264.9 | -1399.901 | 0.1586655 | -104.1702 | 90.75
20 | 154.5419 | 36370856.7 | 4031730.3 | -1397.818 | 0.1108506 | -102.4642 | 90.86667
10 | 154.7665 | 38892154.0 | 3155644.0 | -1397.818 | 0.08113832 | -103.7824 | 90.96667
5 | 155.0034 | 37031239.9 | 3519981.4 | -1397.818 | 0.09505437 | -104.0972 | 91.08333
1 | 155.3627 | 35168895.9 | 2629649.4 | -1399.207 | 0.07477202 | -104.1848 | 91.26667
0.2 | 156.1618 | 38179894.8 | 6816011.6 | -1399.207 | 0.1785236 | -104.3466 | 91.68333
20 | 156.394 | 36167620.1 | 4305008.9 | -1395.735 | 0.1190294 | -102.4293 | 91.8
10 | 156.6183 | 35678714.7 | 4116670.2 | -1395.735 | 0.1153817 | -103.8055 | 91.9
5 | 156.8707 | 35182045.2 | 3599445.1 | -1398.513 | 0.1023092 | -104.1113 | 92.01667
1 | 157.2342 | 35626747.8 | 2658761.8 | -1398.513 | 0.07462825 | -104.1892 | 92.2
0.2 | 158.0256 | 34807041.4 | 4684119.1 | -1397.818 | 0.1345739 | -104.1001 | 92.61667
20 | 158.2363 | 38910035.3 | 4999445.4 | -1394.346 | 0.1284873 | -102.4566 | 92.73333
10 | 158.4539 | 36676574.4 | 4433147.0 | -1394.346 | 0.1208714 | -103.7502 | 92.83333
5 | 158.6912 | 36527969.8 | 3324297.7 | -1394.346 | 0.09100691 | -104.0852 | 92.95
1 | 159.0898 | 35187105.4 | 4422635.4 | -1393.651 | 0.1256891 | -104.1999 | 93.13333
0.2 | 159.9514 | 35425399.4 | 5281332.8 | -1393.651 | 0.1490832 | -104.2639 | 93.55
20 | 160.1643 | 37813532.7 | 4229739.3 | -1389.485 | 0.1118578 | -102.5266 | 93.66667
10 | 160.369 | 33552791.9 | 3862038.6 | -1389.485 | 0.1151033 | -103.782 | 93.76667
5 | 160.5746 | 34913708.6 | 3534920.6 | -1389.485 | 0.1012474 | -104.1023 | 93.88333
1 | 160.9156 | 34305906.5 | 2685949.8 | -1389.485 | 0.07829409 | -104.1558 | 94.06667
0.2 | 161.7858 | 34759367.7 | 7291702.6 | -1389.485 | 0.2097766 | -104.1178 | 94.48333
20 | 162.0335 | 38060497.6 | 4285278.8 | -1386.707 | 0.1125912 | -102.4373 | 94.6
10 | 162.2625 | 34176401.8 | 3699457.1 | -1386.707 | 0.108246 | -103.7498 | 94.7
5 | 162.4922 | 36299016.2 | 3834668.2 | -1388.096 | 0.1056411 | -104.0756 | 94.83333
1 | 162.8288 | 35077633.6 | 2889951.1 | -1388.096 | 0.08238729 | -104.1693 | 95
0.2 | 163.6237 | 34146053.7 | 4194666.9 | -1388.096 | 0.1228449 | -104.209 | 95.41667
20 | 163.8584 | 37246894.7 | 3841930.3 | -1385.318 | 0.1031477 | -102.4858 | 95.53333
10 | 164.0811 | 39121016.6 | 3455450.0 | -1385.318 | 0.08832721 | -103.7376 | 95.63333
5 | 164.3234 | 37449084.8 | 3858254.4 | -1385.318 | 0.1030267 | -104.0894 | 95.75
1 | 164.6859 | 34527953.9 | 2633014.7 | -1390.179 | 0.07625748 | -104.195 | 95.95
0.2 | 165.4812 | 33366266.6 | 1702414.8 | -1388.79 | 0.05102203 | -104.2008 | 96.36667
20 | 165.7105 | 40528355.8 | 5081169.0 | -1381.846 | 0.1253732 | -102.369 | 96.46667
10 | 165.9355 | 39318621.0 | 3798128.5 | -1381.846 | 0.09659872 | -103.9198 | 96.58333
5 | 166.186 | 37729378.1 | 3977739.0 | -1381.846 | 0.1054282 | -104.2489 | 96.7
1 | 166.5532 | 36372712.4 | 3130768.7 | -1381.846 | 0.08607466 | -104.2873 | 96.88333
0.2 | 167.3921 | 35630498.2 | 3013009.9 | -1379.763 | 0.08456267 | -104.2526 | 97.3
20 | 167.6203 | 39077132.3 | 4645303.1 | -1379.068 | 0.1188752 | -103.2627 | 97.4
10 | 167.845 | 39244460.1 | 5197214.7 | -1379.068 | 0.1324318 | -104.9037 | 97.51667
5 | 168.0856 | 37785144.2 | 3424055.4 | -1379.068 | 0.09061909 | -105.3006 | 97.63333
1 | 168.4533 | 35046199.9 | 2899141.8 | -1379.068 | 0.08272343 | -105.381 | 97.81667
0.2 | 169.2436 | 30498704.9 | 5256596.1 | -1379.068 | 0.1723547 | -105.437 | 98.23333
20 | 169.46 | 40679238.7 | 4742561.2 | -1377.679 | 0.1165843 | -103.2126 | 98.33333
10 | 169.6892 | 39768790.0 | 4646953.3 | -1376.985 | 0.1168493 | -104.9139 | 98.45
5 | 169.9339 | 37551861.7 | 3999315.5 | -1376.291 | 0.1065011 | -105.2911 | 98.56667
1 | 170.3124 | 36933529.7 | 3122792.9 | -1376.291 | 0.08455171 | -105.3615 | 98.75
0.2 | 171.1221 | 36685508.6 | 6835255.5 | -1376.291 | 0.1863203 | -105.2416 | 99.16667
20 | 171.3353 | 39620906.8 | 5588875.4 | -1373.513 | 0.1410587 | -103.2061 | 99.26667
10 | 171.5575 | 40335584.0 | 4172933.6 | -1374.207 | 0.1034554 | -104.9093 | 99.38333
5 | 171.7882 | 37455087.5 | 3907341.9 | -1374.207 | 0.1043207 | -105.286 | 99.5
1 | 172.1753 | 37794318.9 | 3046045.6 | -1374.207 | 0.08059533 | -105.4319 | 99.68333
0.2 | 173.0206 | 27968002.1 | 3165179.2 | -1374.207 | 0.1131714 | -105.442 | 100.1
20 | 173.2326 | 40471874.6 | 4587931.1 | -1372.818 | 0.113361 | -103.1511 | 100.2
10 | 173.4293 | 37636299.0 | 4023292.6 | -1372.818 | 0.1068993 | -104.9205 | 100.3167
5 | 173.648 | 37600386.9 | 3613007.2 | -1372.124 | 0.09608962 | -105.2806 | 100.4333
1 | 174.0127 | 38017526.5 | 2810980.2 | -1371.429 | 0.07393906 | -105.4325 | 100.6167
0.2 | 174.8896 | 31325440.9 | 3359062.8 | -1371.429 | 0.1072311 | -105.2016 | 101.0333
20 | 175.0974 | 39810019.1 | 4221619.7 | -1370.041 | 0.1060442 | -103.2489 | 101.1333
10 | 175.3078 | 37810507.0 | 4106692.8 | -1370.041 | 0.1086125 | -104.8598 | 101.25
5 | 175.522 | 38079698.4 | 3371852.0 | -1370.041 | 0.08854724 | -105.2869 | 101.3667
1 | 175.8686 | 38331424.5 | 2826819.9 | -1369.346 | 0.0737468 | -105.4299 | 101.55
0.2 | 176.7366 | 31976672.3 | 7778057.5 | -1369.346 | 0.2432416 | -105.2528 | 101.9667
20 | 176.9721 | 38800752.0 | 4661217.0 | -1367.957 | 0.1201321 | -103.1608 | 102.0833
10 | 177.1886 | 39367906.8 | 2937681.6 | -1367.957 | 0.07462123 | -104.8837 | 102.1833
5 | 177.4266 | 38882550.4 | 3364339.7 | -1367.957 | 0.08652569 | -105.2975 | 102.3
1 | 177.7764 | 36496032.3 | 2792423.3 | -1367.263 | 0.07651307 | -105.4393 | 102.4833
0.2 | 178.6116 | 34450705.4 | 7808361.0 | -1367.263 | 0.2266531 | -105.2308 | 102.9
20 | 178.829 | 41039900.4 | 4872271.4 | -1365.874 | 0.1187204 | -103.2043 | 103.0167
10 | 179.0473 | 37885012.4 | 3388715.4 | -1365.874 | 0.08944739 | -104.9718 | 103.1167
5 | 179.2803 | 39888674.8 | 4013780.3 | -1365.179 | 0.1006246 | -105.3131 | 103.2333
1 | 179.6537 | 38283308.7 | 2719068.3 | -1369.346 | 0.0710249 | -105.4004 | 103.4333
0.2 | 180.4885 | 38097963.2 | 4275868.1 | -1371.429 | 0.1122335 | -105.2331 | 103.85
20 | 180.7068 | 39078955.6 | 3998577.0 | -1369.346 | 0.1023205 | -103.2165 | 103.95
10 | 180.9258 | 39552482.1 | 4110202.3 | -1367.957 | 0.1039177 | -104.8731 | 104.0667
5 | 181.1598 | 39589148.2 | 3571551.4 | -1366.568 | 0.09021541 | -105.3599 | 104.1833
1 | 181.5293 | 36673162.0 | 2742559.9 | -1365.179 | 0.07478384 | -105.4414 | 104.3667
0.2 | 182.3756 | 36236529.1 | 4568495.0 | -1363.791 | 0.1260743 | -105.5657 | 104.7833
20 | 182.5905 | 40882829.5 | 4400844.7 | -1360.318 | 0.1076453 | -103.192 | 104.9
10 | 182.8174 | 42620475.7 | 4835731.6 | -1361.707 | 0.1134603 | -106.1368 | 105.0167
5 | 183.0609 | 39239442.1 | 4038030.4 | -1363.791 | 0.1029074 | -106.6602 | 105.1333
1 | 183.4094 | 38401009.5 | 2745003.7 | -1365.179 | 0.07148259 | -106.7574 | 105.3167
0.2 | 184.2468 | 36335669.3 | 10399248.3 | -1365.179 | 0.2861995 | -106.8651 | 105.7333
20 | 184.4632 | 41152492.2 | 3849183.8 | -1363.791 | 0.09353465 | -104.063 | 105.8333
10 | 184.6911 | 39363857.3 | 3916725.4 | -1363.791 | 0.09950055 | -106.2259 | 105.95
5 | 184.9422 | 40043678.6 | 3564217.5 | -1363.096 | 0.08900824 | -106.622 | 106.0667
1 | 185.3124 | 37664083.0 | 2677044.1 | -1361.707 | 0.07107684 | -106.8023 | 106.25
0.2 | 186.1552 | 38572350.9 | 10829962.2 | -1361.707 | 0.2807701 | -106.5077 | 106.6667
20 | 186.3647 | 40895939.9 | 3976371.6 | -1361.013 | 0.09723146 | -104.0716 | 106.7833
10 | 186.5715 | 41250758.1 | 4477966.8 | -1361.013 | 0.1085548 | -106.1351 | 106.8833
5 | 186.7972 | 39552085.6 | 3397720.1 | -1360.318 | 0.08590496 | -106.6853 | 107
1 | 187.1546 | 39561640.5 | 2821321.0 | -1358.929 | 0.07131456 | -106.7844 | 107.1833
0.2 | 187.9994 | 38015219.0 | 6845957.6 | -1358.929 | 0.1800846 | -107.4285 | 107.6
20 | 188.2303 | 41104304.9 | 4818847.2 | -1357.541 | 0.1172346 | -104.052 | 107.7167
10 | 188.4583 | 41218001.7 | 5973367.9 | -1357.541 | 0.1449213 | -106.1733 | 107.8167
5 | 188.6927 | 39493475.7 | 3683000.5 | -1357.541 | 0.09325592 | -106.6709 | 107.9333
1 | 189.045 | 40179299.7 | 2737150.1 | -1356.846 | 0.06812339 | -106.8335 | 108.1167
0.2 | 189.8744 | 39665359.9 | 2817984.5 | -1360.318 | 0.07104397 | -106.5623 | 108.5333
20 | 190.0925 | 43139573.2 | 4383342.5 | -1360.318 | 0.1016084 | -104.1559 | 108.65
10 | 190.3288 | 42523389.4 | 3595871.7 | -1360.318 | 0.0845622 | -106.1707 | 108.75
5 | 190.5623 | 40347881.9 | 3586765.3 | -1360.318 | 0.088896 | -106.6675 | 108.8667
1 | 190.9273 | 40497412.8 | 2918793.6 | -1360.318 | 0.07207358 | -106.8546 | 109.05
0.2 | 191.7184 | 41473036.3 | 21259283.2 | -1359.624 | 0.512605 | -106.8534 | 109.4667
20 | 191.9278 | 41516355.1 | 4350042.5 | -1359.624 | 0.104779 | -104.0929 | 109.5833
10 | 192.1735 | 43432762.3 | 4172704.1 | -1361.013 | 0.09607273 | -106.2574 | 109.6833
5 | 192.431 | 41555822.7 | 3184176.6 | -1362.402 | 0.07662408 | -106.6979 | 109.8
1 | 192.8253 | 40765447.3 | 2902947.5 | -1362.402 | 0.07121098 | -106.8567 | 109.9833
0.2 | 193.6055 | 38419423.8 | 26072422.3 | -1361.707 | 0.6786261 | -106.7536 | 110.4
20 | 193.8193 | 44132067.2 | 4034037.8 | -1361.707 | 0.09140831 | -104.1508 | 110.5167
10 | 194.038 | 41171910.7 | 4027600.4 | -1362.402 | 0.09782398 | -106.2327 | 110.6167
5 | 194.291 | 40039804.7 | 3647963.8 | -1362.402 | 0.09110843 | -106.7332 | 110.7333
1 | 194.6707 | 38676411.6 | 2690007.0 | -1362.402 | 0.06955162 | -106.8775 | 110.9167
0.2 | 195.4894 | 37689088.2 | 3426310.4 | -1362.402 | 0.09090988 | -108.3182 | 111.3333
20 | 195.687 | 42066008.8 | 4016715.9 | -1354.763 | 0.09548602 | -104.116 | 111.45
10 | 195.8903 | 42329103.2 | 4094184.9 | -1351.985 | 0.09672269 | -105.1487 | 111.5667
5 | 196.1279 | 41430604.7 | 3562906.9 | -1348.513 | 0.08599698 | -104.6359 | 111.6833
1 | 196.5183 | 40217392.5 | 2908226.7 | -1349.902 | 0.07231266 | -105.9169 | 111.8667
0.2 | 197.3753 | 40651350.7 | 2826728.9 | -1351.291 | 0.06953592 | -105.899 | 112.2833
20 | 197.5953 | 42119311.5 | 4335899.1 | -1348.513 | 0.1029433 | -103.5533 | 112.3833
10 | 197.8108 | 41196630.0 | 4686990.4 | -1349.207 | 0.1137712 | -105.3972 | 112.5
5 | 198.0398 | 43049682.4 | 3923560.9 | -1350.596 | 0.0911403 | -105.8281 | 112.6167
1 | 198.4032 | 41380142.5 | 2908828.2 | -1351.291 | 0.07029527 | -105.9424 | 112.8
0.2 | 199.2491 | 32945932.3 | 14807821.9 | -1351.291 | 0.4494583 | -105.9608 | 113.2167
20 | 199.4627 | 43900464.9 | 4254048.7 | -1349.207 | 0.09690213 | -103.5917 | 113.3333
10 | 199.6686 | 40964189.2 | 4005455.5 | -1349.207 | 0.09777944 | -105.3553 | 113.4333
5 | 199.8962 | 42457883.1 | 3392179.5 | -1349.207 | 0.07989516 | -105.8787 | 113.55
1 | 200.2542 | 40430333.5 | 3849310.1 | -1349.207 | 0.09520847 | -105.983 | 113.7333
0.2 | 201.1273 | 40229758.7 | 3261293.0 | -1347.818 | 0.08106668 | -105.5617 | 114.15
20 | 201.3377 | 45489737.1 | 4552397.6 | -1344.346 | 0.1000753 | -103.605 | 114.2667
10 | 201.5538 | 44272108.2 | 4046216.6 | -1345.041 | 0.09139426 | -105.3711 | 114.3833
5 | 201.7836 | 42643504.9 | 3711383.6 | -1345.735 | 0.08703279 | -105.8587 | 114.5
1 | 202.1391 | 42645731.1 | 3166328.2 | -1345.735 | 0.07424725 | -105.9545 | 114.6833
0.2 | 202.9902 | 49331281.0 | 59197.54 | -1345.041 | 0.0012 | -105.9689 | 115.1
20 | 203.2079 | 47088291.2 | 4201416.7 | -1341.568 | 0.08922423 | -103.6636 | 115.2
10 | 203.4288 | 43367197.5 | 3692641.9 | -1342.263 | 0.08514827 | -105.4304 | 115.3167
5 | 203.664 | 42400394.5 | 3827486.2 | -1342.957 | 0.09027006 | -105.8553 | 115.4333
1 | 204.0278 | 42907967.6 | 3051071.8 | -1342.957 | 0.07110735 | -105.9964 | 115.6167
0.2 | 204.8522 | 41458765.7 | 2734473.0 | -1346.43 | 0.06595645 | -105.7159 | 116.0333
20 | 205.0769 | 46757984.2 | 4482172.7 | -1345.735 | 0.09585898 | -103.6046 | 116.15
10 | 205.3022 | 43117912.2 | 5725981.7 | -1345.735 | 0.1327982 | -105.4102 | 116.25
5 | 205.5549 | 43922252.7 | 3307105.8 | -1345.041 | 0.07529454 | -105.8613 | 116.3667
1 | 205.9238 | 43440273.0 | 3114386.7 | -1345.041 | 0.07169353 | -106.0057 | 116.55
0.2 | 206.7431 | 41481001.9 | 3859654.4 | -1342.957 | 0.09304632 | -105.9996 | 116.9667
20 | 206.9652 | 44613393.6 | 4431546.4 | -1336.707 | 0.0993322 | -103.6202 | 117.0833
10 | 207.1941 | 46961955.3 | 4383896.6 | -1338.096 | 0.09334996 | -106.8014 | 117.2
5 | 207.4246 | 45844321.4 | 3614820.2 | -1340.18 | 0.0788499 | -107.3625 | 117.3167
1 | 207.7941 | 44362194.0 | 2867140.2 | -1340.874 | 0.06463026 | -107.5247 | 117.5
0.2 | 208.6075 | 23247774.7 | 2856566.9 | -1340.874 | 0.1228748 | -107.5577 | 117.9167
20 | 208.8307 | 45524225.8 | 4299776.9 | -1339.485 | 0.0944503 | -104.5232 | 118.0333
10 | 209.0533 | 46814637.6 | 3519378.9 | -1339.485 | 0.07517689 | -106.875 | 118.1333
5 | 209.288 | 45509080.9 | 3715529.8 | -1339.485 | 0.0816437 | -107.4221 | 118.25
1 | 209.6512 | 43364828.3 | 2758508.3 | -1339.485 | 0.06361165 | -107.5623 | 118.4333
0.2 | 210.4591 | 43312611.1 | 3937878.6 | -1337.402 | 0.0909176 | -106.9234 | 118.85
20 | 210.681 | 47602192.1 | 5003296.6 | -1334.624 | 0.1051064 | -104.5825 | 118.9667
10 | 210.9142 | 48144520.3 | 4848951.2 | -1339.485 | 0.1007166 | -106.8903 | 119.0667
5 | 211.1624 | 46623923.1 | 3388710.6 | -1342.957 | 0.0726818 | -107.419 | 119.1833
1 | 211.5318 | 46005214.2 | 2989284.5 | -1343.652 | 0.06497708 | -106.2717 | 119.3833
0.2 | 212.36 | 36954869.0 | 17155680.0 | -1342.957 | 0.4642333 | -106.2699 | 119.8
20 | 212.5812 | 47334905.1 | 5422776.5 | -1340.874 | 0.1145619 | -103.843 | 119.9
10 | 212.8018 | 45960254.1 | 4253568.9 | -1340.874 | 0.09254885 | -105.7545 | 120.0167
5 | 213.0367 | 47658767.5 | 3701192.1 | -1340.874 | 0.07766026 | -106.2043 | 120.1333
1 | 213.3705 | 46376724.2 | 2919733.0 | -1339.485 | 0.06295686 | -106.3406 | 120.3167
0.2 | 213.8295 | 45210844.6 | 2169491.0 | -1336.707 | 0.04798608 | -105.8486 | 120.7333
20 | 213.8664 | 47906161.3 | 4356455.1 | -1328.374 | 0.09093726 | -103.8519 | 120.8333
10 | 213.8677 | 47651676.0 | 4450434.3 | -1325.596 | 0.09339513 | -104.7558 | 120.95
5 | 213.8336 | 46662883.7 | 3685916.5 | -1322.819 | 0.07899033 | -104.3271 | 121.0667
1 | 213.7162 | 45268343.0 | 2802987.1 | -1321.43 | 0.06191937 | -104.01 | 121.25
0.2 | 213.4753 | 44907024.8 | 2263456.5 | -1320.735 | 0.05040317 | -104.0183 | 121.6667
20 | 213.4581 | 49005043.0 | 5122791.3 | -1318.652 | 0.104536 | -102.4487 | 121.7833
10 | 213.446 | 46939559.8 | 3725903.7 | -1319.346 | 0.07937662 | -103.3765 | 121.9
5 | 213.4431 | 48443630.9 | 3808536.1 | -1320.041 | 0.07861789 | -103.6361 | 122.0167
1 | 213.4218 | 46630429.6 | 2825280.7 | -1320.041 | 0.06058878 | -103.7083 | 122.2
0.2 | 213.3292 | 45502444.5 | 2308484.9 | -1320.041 | 0.05073321 | -103.7053 | 122.6167
20 | 213.3123 | 47113059.2 | 4142497.3 | -1316.569 | 0.08792673 | -102.2896 | 122.7167
10 | 213.2887 | 48147523.3 | 4181663.0 | -1317.263 | 0.08685105 | -103.3522 | 122.8333
5 | 213.2789 | 47338428.1 | 3989566.9 | -1318.652 | 0.08427756 | -103.6648 | 122.95
1 | 213.2703 | 45903084.0 | 2849964.0 | -1318.652 | 0.06208654 | -103.7324 | 123.1333
0.2 | 213.2426 | 46253479.0 | 2306691.0 | -1318.652 | 0.04987065 | -103.7108 | 123.55
20 | 213.2311 | 48208635.7 | 4231144.1 | -1315.874 | 0.08776735 | -102.2513 | 123.65
10 | 213.2324 | 48279897.6 | 3432891.2 | -1315.874 | 0.07110395 | -103.386 | 123.7667
5 | 213.2209 | 46821101.8 | 3785754.6 | -1317.263 | 0.08085573 | -103.6491 | 123.8833
1 | 213.2174 | 47559997.8 | 2765792.5 | -1317.263 | 0.05815376 | -103.7173 | 124.0667
0.2 | 213.1879 | 44388080.0 | 2389829.4 | -1317.263 | 0.05383944 | -103.7251 | 124.4833
20 | 213.178 | 49159143.4 | 4521566.8 | -1316.569 | 0.09197815 | -102.2666 | 124.6
10 | 213.1611 | 47403180.4 | 2493341.2 | -1316.569 | 0.0525986 | -103.3816 | 124.7
5 | 213.1742 | 48562397.7 | 3463400.3 | -1317.263 | 0.07131856 | -103.642 | 124.8167
1 | 213.1828 | 46609288.5 | 2751519.7 | -1317.263 | 0.05903372 | -103.7461 | 125
0.2 | 213.185 | 45381571.8 | 2316684.8 | -1317.263 | 0.05104902 | -103.7034 | 125.4167
20 | 213.1758 | 49018926.8 | 4246617.2 | -1315.874 | 0.08663219 | -102.2621 | 125.5333
10 | 213.1748 | 47312132.6 | 2197040.8 | -1315.874 | 0.04643716 | -103.3742 | 125.6333
5 | 213.1828 | 47603557.0 | 3634254.2 | -1316.569 | 0.07634418 | -103.6678 | 125.75
1 | 213.2133 | 45328252.8 | 2763184.0 | -1316.569 | 0.06095942 | -103.7283 | 125.9333
0.2 | 213.2693 | 46042393.8 | 2418090.7 | -1316.569 | 0.05251878 | -103.7159 | 126.35
20 | 213.2646 | 47665277.1 | 4359360.2 | -1315.18 | 0.09145778 | -102.25 | 126.4667
10 | 213.254 | 49750669.6 | 5296856.2 | -1315.18 | 0.106468 | -103.3595 | 126.5667
5 | 213.2381 | 46444118.8 | 3573532.3 | -1315.874 | 0.07694262 | -103.6486 | 126.6833
1 | 213.2378 | 47110296.8 | 2825950.0 | -1315.874 | 0.05998582 | -103.7124 | 126.8667
0.2 | 213.2731 | 44282374.9 | 2310120.1 | -1316.569 | 0.05216794 | -103.7311 | 127.2833
20 | 213.2789 | 48459679.3 | 4815961.6 | -1315.874 | 0.0993808 | -102.2254 | 127.4
10 | 213.2897 | 49011204.9 | 4948446.5 | -1315.874 | 0.1009656 | -103.4077 | 127.5
5 | 213.2992 | 48438668.2 | 3425673.0 | -1315.874 | 0.07072186 | -103.6371 | 127.6167
1 | 213.3222 | 45982886.9 | 2864632.5 | -1316.569 | 0.06229779 | -103.7369 | 127.8
0.2 | 213.3868 | 44829613.8 | 2404167.8 | -1316.569 | 0.05362901 | -103.6919 | 128.2167
20 | 213.4033 | 47489619.7 | 5125836.9 | -1315.874 | 0.1079359 | -102.2563 | 128.3333
10 | 213.416 | 49117150.6 | 4109289.5 | -1315.874 | 0.08366303 | -103.4005 | 128.4333
5 | 213.4199 | 47422904.4 | 3347069.4 | -1315.874 | 0.07057917 | -103.6622 | 128.55
1 | 213.4024 | 47664256.7 | 2645743.2 | -1315.874 | 0.05550791 | -103.7213 | 128.7333
0.2 | 213.3158 | 45417236.9 | 2319349.8 | -1315.874 | 0.05106761 | -103.7037 | 129.15
20 | 213.3069 | 48048285.6 | 3933754.0 | -1315.18 | 0.08187085 | -102.2529 | 129.2667
10 | 213.3085 | 47761017.9 | 3781943.6 | -1315.874 | 0.07918474 | -103.3918 | 129.3667
5 | 213.3066 | 46428808.2 | 3598715.8 | -1316.569 | 0.07751041 | -103.6495 | 129.4833
1 | 213.3228 | 46489949.8 | 2952073.0 | -1317.263 | 0.06349917 | -103.7459 | 129.6833
0.2 | 213.3037 | 46297925.6 | 3296146.9 | -1317.263 | 0.07119427 | -103.7198 | 130.1
20 | 213.2416 | 48516391.2 | 4950784.0 | -1315.18 | 0.1020435 | -102.2793 | 130.2
10 | 213.0854 | 45481059.7 | 4774453.5 | -1315.18 | 0.1049767 | -103.3601 | 130.3167
5 | 212.979 | 44865496.7 | 3485176.7 | -1315.18 | 0.07768055 | -103.6383 | 130.4333
1 | 212.9549 | 39545000.6 | 2960514.0 | -1315.18 | 0.07486443 | -103.7252 | 130.6
0.2 | 212.1391 | 35710869.9 | 2861348.0 | -1315.874 | 0.08012541 | -103.7129 | 131.0333
20 | 211.6652 | 36886785.5 | 4156869.4 | -1327.68 | 0.1126926 | -102.2426 | 131.1333
10 | 211.0743 | 34301662.0 | 4442378.5 | -1336.013 | 0.1295091 | -104.045 | 131.25
5 | 210.3823 | 31840469.5 | 3518828.4 | -1340.18 | 0.1105143 | -104.5808 | 131.3667
1 | 209.1682 | 28631596.4 | 3211753.4 | -1347.124 | 0.1121751 | -104.417 | 131.55
0.2 | 205.8856 | 19066271.4 | 6768037.3 | -1354.068 | 0.3549744 | -104.6524 | 131.9667
20 | 204.877 | 26509937.5 | 3440473.4 | -1372.124 | 0.1297805 | -102.8893 | 132.0833
10 | 203.7181 | 26709318.1 | 4371440.7 | -1381.152 | 0.1636672 | -104.2132 | 132.2
5 | 202.3291 | 23095416.4 | 3572566.6 | -1387.401 | 0.1546873 | -104.7693 | 132.3167
1 | 200.0515 | 21365484.0 | 6918814.6 | -1394.346 | 0.3238314 | -104.9761 | 132.5
0.2 | 194.0918 | 451723.2 | 437080.3 | -1396.429 | 0.9675843 | -105.2618 | 132.9167
20 | 192.3221 | 18874133.4 | 4854282.0 | -1407.54 | 0.2571923 | -102.5507 | 133.0167
10 | 190.4348 | 15658359.0 | 4359838.3 | -1416.568 | 0.2784352 | -103.76 | 133.1333
5 | 188.2707 | 16433987.7 | 4854165.0 | -1420.735 | 0.2953735 | -104.7032 | 133.25
1 | 184.4931 | 10921170.9 | 9073729.5 | -1425.596 | 0.8308386 | -104.9657 | 133.4333
0.2 | 174.4354 | 727556.1 | 5443801.4 | -1430.457 | 7.482311 | -104.0443 | 133.8667
20 | 171.6084 | 13944762.6 | 4216100.0 | -1440.179 | 0.3023429 | -101.9909 | 133.9667
10 | 168.5968 | 12288395.7 | 3555648.9 | -1450.596 | 0.2893501 | -102.8651 | 134.0833
5 | 165.3271 | 10199247.9 | 5041688.0 | -1452.679 | 0.4943196 | -103.9591 | 134.2
1 | 160.2279 | 5578130.6 | 9798713.1 | -1456.151 | 1.75663 | -103.3095 | 134.3833
0.2 | 148.5161 | 473688.2 | 7391786.9 | -1467.957 | 15.60475 | -103.3272 | 134.8
20 | 145.5802 | 9539549.5 | 4282115.8 | -1483.929 | 0.4488803 | -101.8506 | 134.9167
10 | 142.6164 | 10291607.0 | 5233536.3 | -1490.873 | 0.5085247 | -103.0485 | 135.0333
5 | 139.5531 | 8707468.1 | 4035388.9 | -1494.345 | 0.46344 | -102.9111 | 135.15
1 | 134.9076 | 3280344.3 | 7826698.2 | -1497.818 | 2.385938 | -103.6278 | 135.3333
0.2 | 124.8177 | 637574.9 | 8016186.6 | -1502.679 | 12.57293 | -104.2215 | 135.75
20 | 122.2424 | 10503160.3 | 5469660.1 | -1504.067 | 0.5207633 | -102.1791 | 135.8667
10 | 119.6775 | 9384476.6 | 5325618.4 | -1506.845 | 0.5674923 | -103.6484 | 135.9667
5 | 116.978 | 8503471.8 | 5299472.4 | -1510.317 | 0.6232128 | -103.297 | 136.0833
1 | 112.8676 | 3804241.2 | 5754338.5 | -1513.095 | 1.512611 | -104.1709 | 136.2833
0.2 | 103.9276 | 2647984.9 | 7031850.0 | -1515.873 | 2.655548 | -104.0306 | 136.7
20 | 101.654 | 21726563.3 | 11879145.4 | -1517.956 | 0.5467567 | -102.5136 | 136.8
10 | 99.29755 | 17756094.9 | 8914048.9 | -1523.512 | 0.5020276 | -103.4359 | 136.9167
5 | 96.85829 | 17943743.0 | 10522428.5 | -1524.901 | 0.5864121 | -103.2946 | 137.0333
1 | 93.09344 | 15193314.9 | 9147619.1 | -1526.984 | 0.6020818 | -103.2857 | 137.2167
0.2 | 84.78769 | 6711482.2 | 11673734.5 | -1530.456 | 1.739368 | -104.0911 | 137.6333
20 | 82.62508 | 73997025.6 | 72033461.3 | -1534.623 | 0.9734643 | -102.1227 | 137.75
10 | 80.41395 | 72857106.6 | 68109407.2 | -1537.401 | 0.9348354 | -104.0563 | 137.8667
5 | 78.08682 | 71838690.9 | 67784014.2 | -1538.095 | 0.9435586 | -103.7206 | 137.9833
1 | 74.38641 | 55968224.5 | 52626414.7 | -1540.178 | 0.9402909 | -103.8192 | 138.1667
0.2 | 66.12602 | 71366730.8 | 103635919.6 | -1542.262 | 1.45216 | -104.5181 | 138.5833
20 | 63.9006 | 1323617630.2 | 648312045.6 | -1551.289 | 0.4898031 | -105.3639 | 138.7
10 | 61.60741 | 1432614095.2 | 640119272.1 | -1556.15 | 0.446819 | -108.7545 | 138.8
5 | 59.25824 | 1606687040.9 | 675847262.8 | -1558.234 | 0.4206465 | -111.5848 | 138.9333